## nmos_3p3_sab_noi.nl_out
w (um) | l (um) |  | corners | log-SVg (V²/Hz) | SVg (V²/Hz) | Vd(V) / Vg(V) / Vb(V) | freq | fnoicor=0 | fnoicor=1 | SVg (V²/Hz) | Vd(V) / Vg(V) / Vb(V) | freq | fnoicor=0 | fnoicor=1 | SVg (V²/Hz) | Vd(V) / Vg(V) / Vb(V) | freq | fnoicor=0 | fnoicor=1 | SVg (V²/Hz) | Vd(V) / Vg(V) / Vb(V) | freq | fnoicor=0 | fnoicor=1 | SVg (V²/Hz) | Vd(V) / Vg(V) / Vb(V) | freq | fnoicor=0 | fnoicor=1 | SVg (V²/Hz) | Vd(V) / Vg(V) / Vb(V) | freq | fnoicor=0 | fnoicor=1 | SVg (V²/Hz) | Vd(V) / Vg(V) / Vb(V) | freq | fnoicor=0 | fnoicor=1 | SVg (V²/Hz) | Vd(V) / Vg(V) / Vb(V) | freq | fnoicor=0 | fnoicor=1
10 | 0.28 | nmos_3p3_sab (/w=10/l=0.28) | fnoicor=0 | -14.7999 | nmos_3p3_sab | 0.1 / 0.8 / 0 | 1 | 8.62379e-11 | 9.29345e-10 | nmos_3p3_sab | 1.8 / 1.8 / 0 | 1 | 3.70694e-10 | 2.60622e-09 | nmos_3p3_sab | 3.3 / 1.8 / 0 | 1 | 4.0965e-10 | 2.85887e-09 | nmos_3p3_sab | 3.3 / 3.3 / 0 | 1 | 1.68126e-09 | 4.84393e-09 | nmos_3p3_sab | 0.1 / 0.8 / 0 | 1 | 1.51503e-12 | 1.63149e-11 | nmos_3p3_sab | 1.8 / 1.8 / 0 | 1 | 6.35179e-12 | 6.05022e-11 | nmos_3p3_sab | 3.3 / 1.8 / 0 | 1 | 6.96105e-12 | 6.71794e-11 | nmos_3p3_sab | 3.3 / 3.3 / 0 | 1 | 1.35337e-11 | 8.31871e-11
10 | 0.28 | nmos_3p3_sab (/w=10/l=0.28) | fnoicor=0 | -14.1802 |  |  | 10 | 9.67609e-12 | 1.04274e-10 |  |  | 10 | 4.15925e-11 | 2.92423e-10 |  |  | 10 | 4.59635e-11 | 3.2077e-10 |  |  | 10 | 1.8864e-10 | 5.43498e-10 |  |  | 10 | 1.7149e-13 | 1.83207e-12 |  |  | 10 | 7.12787e-13 | 6.78856e-12 |  |  | 10 | 7.81146e-13 | 7.53776e-12 |  |  | 10 | 1.51856e-12 | 9.33381e-12
10 | 0.28 | nmos_3p3_sab (/w=10/l=0.28) | fnoicor=0 | -14.1369 |  |  | 100 | 1.08572e-12 | 1.16998e-11 |  |  | 100 | 4.66677e-12 | 3.28104e-11 |  |  | 100 | 5.1572e-12 | 3.5991e-11 |  |  | 100 | 2.11658e-11 | 6.09815e-11 |  |  | 100 | 2.07425e-14 | 2.07062e-13 |  |  | 100 | 8.00798e-14 | 7.61793e-13 |  |  | 100 | 8.77495e-14 | 8.45854e-13 |  |  | 100 | 1.70448e-13 | 1.04733e-12
10 | 0.28 | nmos_3p3_sab (/w=10/l=0.28) | fnoicor=0 | -13.5241 |  |  | 1000 | 1.21866e-13 | 1.31279e-12 |  |  | 1000 | 5.2363e-13 | 3.68139e-12 |  |  | 1000 | 5.78658e-13 | 4.03827e-12 |  |  | 1000 | 2.37486e-12 | 6.84225e-12 |  |  | 1000 | 3.8283e-15 | 2.47337e-14 |  |  | 1000 | 9.08895e-15 | 8.55784e-14 |  |  | 1000 | 9.94921e-15 | 9.50099e-14 |  |  | 1000 | 1.91863e-14 | 1.17574e-13
10 | 10 | nmos_3p3_sab (/w=10/l=10) | fnoicor=0 | -14.7651 |  |  | 10000 | 1.37194e-14 | 1.47343e-13 |  |  | 10000 | 5.87623e-14 | 4.13069e-13 |  |  | 10000 | 6.49362e-14 | 4.53111e-13 |  |  | 10000 | 2.66478e-13 | 7.67728e-13 |  |  | 10000 | 1.9305e-15 | 4.27612e-15 |  |  | 10000 | 1.12364e-15 | 9.7059e-15 |  |  | 10000 | 1.21987e-15 | 1.07638e-14 |  |  | 10000 | 2.21451e-15 | 1.32538e-14
10 | 10 | nmos_3p3_sab (/w=10/l=10) | fnoicor=0 | -15.6384 |  |  | 100000 | 1.5852e-15 | 1.6578e-14 |  |  | 100000 | 6.6033e-15 | 4.63572e-14 |  |  | 100000 | 7.29573e-15 | 5.08496e-14 |  |  | 100000 | 2.99145e-14 | 8.61557e-14 |  |  | 100000 | 1.71749e-15 | 1.98066e-15 |  |  | 100000 | 2.29917e-16 | 1.19286e-15 |  |  | 100000 | 2.4042e-16 | 1.31127e-15 |  |  | 100000 | 3.10248e-16 | 1.54888e-15
10 | 10 | nmos_3p3_sab (/w=10/l=10) | fnoicor=0 | -15.619
10 | 10 | nmos_3p3_sab (/w=10/l=10) | fnoicor=0 | -15.5083
|  |  | fnoicor=1 | -13.7805
|  |  | fnoicor=1 | -13.3339
|  |  | fnoicor=1 | -13.2937
|  |  | fnoicor=1 | -13.0647
|  |  | fnoicor=1 | -14.7032
|  |  | fnoicor=1 | -14.9234
|  |  | fnoicor=1 | -14.8823
|  |  | fnoicor=1 | -14.81
Shrinkf W,L,Compf W,L 1,1,0,0 Rev9
Time taken (1) :1 mins 2s
Time taken (2) : 0 |  |  |  | Rev9
\HSPICE R-2020.12-SP1 |  |  | corners | log-SVg (V²/Hz)
|  | nmos_3p3_sab (/w=10/l=0.28) | fnoicor=0 | -14.7999
|  |  | fnoicor=1 | -13.7805
|  | nmos_3p3_sab (/w=10/l=0.28) | fnoicor=0 | -14.1802
|  |  | fnoicor=1 | -13.3339
|  | nmos_3p3_sab (/w=10/l=0.28) | fnoicor=0 | -14.1369
|  |  | fnoicor=1 | -13.2937
|  | nmos_3p3_sab (/w=10/l=0.28) | fnoicor=0 | -13.5241
|  |  | fnoicor=1 | -13.0647
|  | nmos_3p3_sab (/w=10/l=10) | fnoicor=0 | -14.7651
|  |  | fnoicor=1 | -14.7032
|  | nmos_3p3_sab (/w=10/l=10) | fnoicor=0 | -15.6384
|  |  | fnoicor=1 | -14.9234
|  | nmos_3p3_sab (/w=10/l=10) | fnoicor=0 | -15.619
|  |  | fnoicor=1 | -14.8823
|  | nmos_3p3_sab (/w=10/l=10) | fnoicor=0 | -15.5083
|  |  | fnoicor=1 | -14.81