## RES01b-temp-nom-nplus_u.nl_out
Temperature (C) | l (um) |  | corners | RS1 (ohms/sq) @V=1e-6 | RS2 (ohms/sq) @V=Vdd | RS0 (ohms/sq) @J | RS1 (ohms/sq) @V=1e-6 | res_typical Rev9 | res_ff Rev9 | res_ss Rev9 | RS2 (ohms/sq) @V=Vdd | res_typical Rev9 | res_ff Rev9 | res_ss Rev9 | RS0 (ohms/sq) @J | res_typical Rev9 | res_ff Rev9 | res_ss Rev9
175 | 2 | nplus_u (/T=175/l=2/w=1) | res_typical | 86.0938 | 86.0938 | 86.0938 |  | 86.0938 | 69.4766 | 102.71 |  | 86.0938 | 69.4766 | 102.71 |  | 86.0938 | 69.4766 | 102.71
155 | 2 | nplus_u (/T=155/l=2/w=1) | res_typical | 83.961 | 83.961 | 83.961 |  | 83.961 | 67.7642 | 100.16 |  | 83.961 | 67.7642 | 100.16 |  | 83.961 | 67.7642 | 100.16
135 | 2 | nplus_u (/T=135/l=2/w=1) | res_typical | 81.88 | 81.88 | 81.88 |  | 81.88 | 66.0967 | 97.6633 |  | 81.88 | 66.0967 | 97.6633 |  | 81.88 | 66.0967 | 97.6633
115 | 2 | nplus_u (/T=115/l=2/w=1) | res_typical | 79.8509 | 79.8509 | 79.8509 |  | 79.8509 | 64.474 | 95.2279 |  | 79.8509 | 64.474 | 95.2279 |  | 79.8509 | 64.474 | 95.2279
95 | 2 | nplus_u (/T=95/l=2/w=1) | res_typical | 77.8738 | 77.8738 | 77.8738 |  | 77.8738 | 62.8961 | 92.8515 |  | 77.8738 | 62.8961 | 92.8515 |  | 77.8738 | 62.8961 | 92.8515
75 | 2 | nplus_u (/T=75/l=2/w=1) | res_typical | 75.9485 | 75.9485 | 75.9485 |  | 75.9485 | 61.363 | 90.5341 |  | 75.9485 | 61.363 | 90.5341 |  | 75.9485 | 61.363 | 90.5341
55 | 2 | nplus_u (/T=55/l=2/w=1) | res_typical | 74.0752 | 74.0752 | 74.0752 |  | 74.0752 | 59.8748 | 88.2756 |  | 74.0752 | 59.8748 | 88.2756 |  | 74.0752 | 59.8748 | 88.2756
35 | 2 | nplus_u (/T=35/l=2/w=1) | res_typical | 72.2538 | 72.2538 | 72.2538 |  | 72.2538 | 58.4314 | 86.0762 |  | 72.2538 | 58.4314 | 86.0762 |  | 72.2538 | 58.4314 | 86.0762
15 | 2 | nplus_u (/T=15/l=2/w=1) | res_typical | 70.4843 | 70.4843 | 70.4843 |  | 70.4843 | 57.0327 | 83.9358 |  | 70.4843 | 57.0327 | 83.9358 |  | 70.4843 | 57.0327 | 83.9358
-5 | 2 | nplus_u (/T=-5/l=2/w=1) | res_typical | 68.7667 | 68.7667 | 68.7667 |  | 68.7667 | 55.679 | 81.8544 |  | 68.7667 | 55.679 | 81.8544 |  | 68.7667 | 55.679 | 81.8544
-40 | 2 | nplus_u (/T=-40/l=2/w=1) | res_typical | 65.8858 | 65.8858 | 65.8858 |  | 65.8858 | 53.4177 | 78.3539 |  | 65.8858 | 53.4177 | 78.3539 |  | 65.8858 | 53.4177 | 78.3539
|  |  | res_ff | 69.4766 | 69.4766 | 69.4766
|  |  | res_ff | 67.7642 | 67.7642 | 67.7642
|  |  | res_ff | 66.0967 | 66.0967 | 66.0967
|  |  | res_ff | 64.474 | 64.474 | 64.474
|  |  | res_ff | 62.8961 | 62.8961 | 62.8961
|  |  | res_ff | 61.363 | 61.363 | 61.363
|  |  | res_ff | 59.8748 | 59.8748 | 59.8748
|  |  | res_ff | 58.4314 | 58.4314 | 58.4314
|  |  | res_ff | 57.0327 | 57.0327 | 57.0327
|  |  | res_ff | 55.679 | 55.679 | 55.679
|  |  | res_ff | 53.4177 | 53.4177 | 53.4177
|  |  | res_ss | 102.71 | 102.71 | 102.71
|  |  | res_ss | 100.16 | 100.16 | 100.16
|  |  | res_ss | 97.6633 | 97.6633 | 97.6633
|  |  | res_ss | 95.2279 | 95.2279 | 95.2279
|  |  | res_ss | 92.8515 | 92.8515 | 92.8515
|  |  | res_ss | 90.5341 | 90.5341 | 90.5341
|  |  | res_ss | 88.2756 | 88.2756 | 88.2756
|  |  | res_ss | 86.0762 | 86.0762 | 86.0762
|  |  | res_ss | 83.9358 | 83.9358 | 83.9358
|  |  | res_ss | 81.8544 | 81.8544 | 81.8544
|  |  | res_ss | 78.3539 | 78.3539 | 78.3539
Shrinkf W,L,Compf W,L 1,1,0,0 Rev9
Time taken (1) :0 mins 22s
Time taken (2) : 0 |  |  |  | Rev9
\HSPICE R-2020.12-SP1 |  |  | corners | RS1 (ohms/sq) @V=1e-6 | RS2 (ohms/sq) @V=Vdd | RS0 (ohms/sq) @J
|  | nplus_u (/T=175/l=2/w=1) | res_typical | 86.0938 | 86.0938 | 86.0938
|  |  | res_ff | 69.4766 | 69.4766 | 69.4766
|  |  | res_ss | 102.71 | 102.71 | 102.71
|  | nplus_u (/T=155/l=2/w=1) | res_typical | 83.961 | 83.961 | 83.961
|  |  | res_ff | 67.7642 | 67.7642 | 67.7642
|  |  | res_ss | 100.16 | 100.16 | 100.16
|  | nplus_u (/T=135/l=2/w=1) | res_typical | 81.88 | 81.88 | 81.88
|  |  | res_ff | 66.0967 | 66.0967 | 66.0967
|  |  | res_ss | 97.6633 | 97.6633 | 97.6633
|  | nplus_u (/T=115/l=2/w=1) | res_typical | 79.8509 | 79.8509 | 79.8509
|  |  | res_ff | 64.474 | 64.474 | 64.474
|  |  | res_ss | 95.2279 | 95.2279 | 95.2279
|  | nplus_u (/T=95/l=2/w=1) | res_typical | 77.8738 | 77.8738 | 77.8738
|  |  | res_ff | 62.8961 | 62.8961 | 62.8961
|  |  | res_ss | 92.8515 | 92.8515 | 92.8515
|  | nplus_u (/T=75/l=2/w=1) | res_typical | 75.9485 | 75.9485 | 75.9485
|  |  | res_ff | 61.363 | 61.363 | 61.363
|  |  | res_ss | 90.5341 | 90.5341 | 90.5341
|  | nplus_u (/T=55/l=2/w=1) | res_typical | 74.0752 | 74.0752 | 74.0752
|  |  | res_ff | 59.8748 | 59.8748 | 59.8748
|  |  | res_ss | 88.2756 | 88.2756 | 88.2756
|  | nplus_u (/T=35/l=2/w=1) | res_typical | 72.2538 | 72.2538 | 72.2538
|  |  | res_ff | 58.4314 | 58.4314 | 58.4314
|  |  | res_ss | 86.0762 | 86.0762 | 86.0762
|  | nplus_u (/T=15/l=2/w=1) | res_typical | 70.4843 | 70.4843 | 70.4843
|  |  | res_ff | 57.0327 | 57.0327 | 57.0327
|  |  | res_ss | 83.9358 | 83.9358 | 83.9358
|  | nplus_u (/T=-5/l=2/w=1) | res_typical | 68.7667 | 68.7667 | 68.7667
|  |  | res_ff | 55.679 | 55.679 | 55.679
|  |  | res_ss | 81.8544 | 81.8544 | 81.8544
|  | nplus_u (/T=-40/l=2/w=1) | res_typical | 65.8858 | 65.8858 | 65.8858
|  |  | res_ff | 53.4177 | 53.4177 | 53.4177
|  |  | res_ss | 78.3539 | 78.3539 | 78.3539