## RES02a-wl-pplus_u.nl_out
w (um) | l (um) |  | corners | RS1 (ohms/sq) @V=1e-6 | RS2 (ohms/sq) @V=Vdd | RS0 (ohms/sq) @J | RS1 (ohms/sq) @V=1e-6 | res_typical Rev9 | res_ff Rev9 | res_ss Rev9 | RS2 (ohms/sq) @V=Vdd | res_typical Rev9 | res_ff Rev9 | res_ss Rev9 | RS0 (ohms/sq) @J | res_typical Rev9 | res_ff Rev9 | res_ss Rev9
50 | 150 | pplus_u (/w=50/l=150/T=25/s=1/m=1/par=1) | res_typical | 185.87 | 185.87 | 185.87 |  | 185.87 | 145.83 | 225.92 |  | 185.87 | 145.83 | 225.92 |  | 185.87 | 145.83 | 225.92
50 | 119.15 | pplus_u (/w=50/l=119/T=25/s=1/m=1/par=1) | res_typical | 186.04 | 186.04 | 186.04 |  | 186.04 | 146 | 226.09 |  | 186.04 | 146 | 226.09 |  | 186.04 | 146 | 226.09
50 | 94.644 | pplus_u (/w=50/l=94.6/T=25/s=1/m=1/par=1) | res_typical | 186.26 | 186.26 | 186.26 |  | 186.26 | 146.22 | 226.31 |  | 186.26 | 146.22 | 226.31 |  | 186.26 | 146.22 | 226.31
50 | 75.178 | pplus_u (/w=50/l=75.1/T=25/s=1/m=1/par=1) | res_typical | 186.54 | 186.54 | 186.54 |  | 186.54 | 146.49 | 226.58 |  | 186.54 | 146.49 | 226.58 |  | 186.54 | 146.49 | 226.58
50 | 59.716 | pplus_u (/w=50/l=59.7/T=25/s=1/m=1/par=1) | res_typical | 186.88 | 186.88 | 186.88 |  | 186.88 | 146.84 | 226.92 |  | 186.88 | 146.84 | 226.92 |  | 186.88 | 146.84 | 226.92
0.8 | 150 | pplus_u (/w=0.8/l=150/T=25/s=1/m=1/par=1) | res_typical | 199.37 | 199.37 | 199.37 |  | 199.37 | 156.42 | 242.33 |  | 199.37 | 156.42 | 242.33 |  | 199.37 | 156.42 | 242.33
0.8 | 119.15 | pplus_u (/w=0.8/l=119/T=25/s=1/m=1/par=1) | res_typical | 199.56 | 199.56 | 199.56 |  | 199.56 | 156.61 | 242.51 |  | 199.56 | 156.61 | 242.51 |  | 199.56 | 156.61 | 242.51
0.8 | 94.644 | pplus_u (/w=0.8/l=94.6/T=25/s=1/m=1/par=1) | res_typical | 199.79 | 199.79 | 199.79 |  | 199.79 | 156.84 | 242.75 |  | 199.79 | 156.84 | 242.75 |  | 199.79 | 156.84 | 242.75
0.8 | 75.178 | pplus_u (/w=0.8/l=75.1/T=25/s=1/m=1/par=1) | res_typical | 200.09 | 200.09 | 200.09 |  | 200.09 | 157.13 | 243.04 |  | 200.09 | 157.13 | 243.04 |  | 200.09 | 157.13 | 243.04
0.8 | 59.716 | pplus_u (/w=0.8/l=59.7/T=25/s=1/m=1/par=1) | res_typical | 200.46 | 200.46 | 200.46 |  | 200.46 | 157.5 | 243.41 |  | 200.46 | 157.5 | 243.41 |  | 200.46 | 157.5 | 243.41
0.8 | 47.434 | pplus_u (/w=0.8/l=47.4/T=25/s=1/m=1/par=1) | res_typical | 200.92 | 200.92 | 200.92 |  | 200.92 | 157.97 | 243.87 |  | 200.92 | 157.97 | 243.87 |  | 200.92 | 157.97 | 243.87
0.8 | 37.678 | pplus_u (/w=0.8/l=37.6/T=25/s=1/m=1/par=1) | res_typical | 201.51 | 201.51 | 201.51 |  | 201.51 | 158.55 | 244.46 |  | 201.51 | 158.55 | 244.46 |  | 201.51 | 158.55 | 244.46
0.8 | 29.929 | pplus_u (/w=0.8/l=29.9/T=25/s=1/m=1/par=1) | res_typical | 202.24 | 202.24 | 202.24 |  | 202.24 | 159.29 | 245.2 |  | 202.24 | 159.29 | 245.2 |  | 202.24 | 159.29 | 245.2
0.8 | 23.773 | pplus_u (/w=0.8/l=23.7/T=25/s=1/m=1/par=1) | res_typical | 203.17 | 203.17 | 203.17 |  | 203.17 | 160.22 | 246.13 |  | 203.17 | 160.22 | 246.13 |  | 203.17 | 160.22 | 246.13
0.8 | 18.884 | pplus_u (/w=0.8/l=18.8/T=25/s=1/m=1/par=1) | res_typical | 204.34 | 204.34 | 204.34 |  | 204.34 | 161.39 | 247.3 |  | 204.34 | 161.39 | 247.3 |  | 204.34 | 161.39 | 247.3
0.8 | 15 | pplus_u (/w=0.8/l=15/T=25/s=1/m=1/par=1) | res_typical | 205.82 | 205.82 | 205.82 |  | 205.82 | 162.86 | 248.77 |  | 205.82 | 162.86 | 248.77 |  | 205.82 | 162.86 | 248.77
0.8 | 11.915 | pplus_u (/w=0.8/l=11.9/T=25/s=1/m=1/par=1) | res_typical | 207.67 | 207.67 | 207.67 |  | 207.67 | 164.72 | 250.62 |  | 207.67 | 164.72 | 250.62 |  | 207.67 | 164.72 | 250.62
0.8 | 9.4644 | pplus_u (/w=0.8/l=9.46/T=25/s=1/m=1/par=1) | res_typical | 210 | 210 | 210 |  | 210 | 167.05 | 252.95 |  | 210 | 167.05 | 252.95 |  | 210 | 167.05 | 252.95
0.8 | 7.5178 | pplus_u (/w=0.8/l=7.51/T=25/s=1/m=1/par=1) | res_typical | 212.94 | 212.94 | 212.94 |  | 212.94 | 169.99 | 255.89 |  | 212.94 | 169.99 | 255.89 |  | 212.94 | 169.99 | 255.89
0.8 | 5.9716 | pplus_u (/w=0.8/l=5.97/T=25/s=1/m=1/par=1) | res_typical | 216.64 | 216.64 | 216.64 |  | 216.64 | 173.68 | 259.59 |  | 216.64 | 173.68 | 259.59 |  | 216.64 | 173.68 | 259.59
0.8 | 4.7434 | pplus_u (/w=0.8/l=4.74/T=25/s=1/m=1/par=1) | res_typical | 221.29 | 221.29 | 221.29 |  | 221.29 | 178.34 | 264.24 |  | 221.29 | 178.34 | 264.24 |  | 221.29 | 178.34 | 264.24
0.8 | 3.7678 | pplus_u (/w=0.8/l=3.76/T=25/s=1/m=1/par=1) | res_typical | 227.15 | 227.15 | 227.15 |  | 227.15 | 184.2 | 270.1 |  | 227.15 | 184.2 | 270.1 |  | 227.15 | 184.2 | 270.1
0.8 | 2.9929 | pplus_u (/w=0.8/l=2.99/T=25/s=1/m=1/par=1) | res_typical | 234.53 | 234.53 | 234.53 |  | 234.53 | 191.58 | 277.48 |  | 234.53 | 191.58 | 277.48 |  | 234.53 | 191.58 | 277.48
0.8 | 2.3773 | pplus_u (/w=0.8/l=2.37/T=25/s=1/m=1/par=1) | res_typical | 243.82 | 243.82 | 243.82 |  | 243.82 | 200.87 | 286.77 |  | 243.82 | 200.87 | 286.77 |  | 243.82 | 200.87 | 286.77
0.8 | 1.6 | pplus_u (/w=0.8/l=1.6/T=25/s=1/m=1/par=1) | res_typical | 265.76 | 265.76 | 265.76 |  | 265.76 | 222.81 | 308.71 |  | 265.76 | 222.81 | 308.71 |  | 265.76 | 222.81 | 308.71
50 | 150 | pplus_u (/w=50/l=150/T=25/s=1/m=1/par=1) | res_typical | 185.87 | 185.87 | 185.87 |  | 185.87 | 145.83 | 225.92 |  | 185.87 | 145.83 | 225.92 |  | 185.87 | 145.83 | 225.92
39.716 | 150 | pplus_u (/w=39.7/l=150/T=25/s=1/m=1/par=1) | res_typical | 185.92 | 185.92 | 185.92 |  | 185.92 | 145.87 | 225.98 |  | 185.92 | 145.87 | 225.98 |  | 185.92 | 145.87 | 225.98
31.548 | 150 | pplus_u (/w=31.5/l=150/T=25/s=1/m=1/par=1) | res_typical | 185.99 | 185.99 | 185.99 |  | 185.99 | 145.92 | 226.06 |  | 185.99 | 145.92 | 226.06 |  | 185.99 | 145.92 | 226.06
25.059 | 150 | pplus_u (/w=25/l=150/T=25/s=1/m=1/par=1) | res_typical | 186.07 | 186.07 | 186.07 |  | 186.07 | 145.99 | 226.16 |  | 186.07 | 145.99 | 226.16 |  | 186.07 | 145.99 | 226.16
19.905 | 150 | pplus_u (/w=19.9/l=150/T=25/s=1/m=1/par=1) | res_typical | 186.18 | 186.18 | 186.18 |  | 186.18 | 146.07 | 226.29 |  | 186.18 | 146.07 | 226.29 |  | 186.18 | 146.07 | 226.29
15.811 | 150 | pplus_u (/w=15.8/l=150/T=25/s=1/m=1/par=1) | res_typical | 186.31 | 186.31 | 186.31 |  | 186.31 | 146.18 | 226.45 |  | 186.31 | 146.18 | 226.45 |  | 186.31 | 146.18 | 226.45
12.559 | 150 | pplus_u (/w=12.5/l=150/T=25/s=1/m=1/par=1) | res_typical | 186.48 | 186.48 | 186.48 |  | 186.48 | 146.31 | 226.66 |  | 186.48 | 146.31 | 226.66 |  | 186.48 | 146.31 | 226.66
9.9763 | 150 | pplus_u (/w=9.97/l=150/T=25/s=1/m=1/par=1) | res_typical | 186.7 | 186.7 | 186.7 |  | 186.7 | 146.47 | 226.92 |  | 186.7 | 146.47 | 226.92 |  | 186.7 | 146.47 | 226.92
7.9245 | 150 | pplus_u (/w=7.92/l=150/T=25/s=1/m=1/par=1) | res_typical | 186.96 | 186.96 | 186.96 |  | 186.96 | 146.68 | 227.24 |  | 186.96 | 146.68 | 227.24 |  | 186.96 | 146.68 | 227.24
6.2946 | 150 | pplus_u (/w=6.29/l=150/T=25/s=1/m=1/par=1) | res_typical | 187.3 | 187.3 | 187.3 |  | 187.3 | 146.95 | 227.66 |  | 187.3 | 146.95 | 227.66 |  | 187.3 | 146.95 | 227.66
5 | 150 | pplus_u (/w=5/l=150/T=25/s=1/m=1/par=1) | res_typical | 187.73 | 187.73 | 187.73 |  | 187.73 | 147.29 | 228.18 |  | 187.73 | 147.29 | 228.18 |  | 187.73 | 147.29 | 228.18
3.9716 | 150 | pplus_u (/w=3.97/l=150/T=25/s=1/m=1/par=1) | res_typical | 188.27 | 188.27 | 188.27 |  | 188.27 | 147.71 | 228.84 |  | 188.27 | 147.71 | 228.84 |  | 188.27 | 147.71 | 228.84
3.1548 | 150 | pplus_u (/w=3.15/l=150/T=25/s=1/m=1/par=1) | res_typical | 188.96 | 188.96 | 188.96 |  | 188.96 | 148.25 | 229.67 |  | 188.96 | 148.25 | 229.67 |  | 188.96 | 148.25 | 229.67
2.5059 | 150 | pplus_u (/w=2.5/l=150/T=25/s=1/m=1/par=1) | res_typical | 189.83 | 189.83 | 189.83 |  | 189.83 | 148.94 | 230.73 |  | 189.83 | 148.94 | 230.73 |  | 189.83 | 148.94 | 230.73
1.9905 | 150 | pplus_u (/w=1.99/l=150/T=25/s=1/m=1/par=1) | res_typical | 190.94 | 190.94 | 190.94 |  | 190.94 | 149.81 | 232.08 |  | 190.94 | 149.81 | 232.08 |  | 190.94 | 149.81 | 232.08
1.5811 | 150 | pplus_u (/w=1.58/l=150/T=25/s=1/m=1/par=1) | res_typical | 192.36 | 192.36 | 192.36 |  | 192.36 | 150.92 | 233.8 |  | 192.36 | 150.92 | 233.8 |  | 192.36 | 150.92 | 233.8
1.2559 | 150 | pplus_u (/w=1.25/l=150/T=25/s=1/m=1/par=1) | res_typical | 194.17 | 194.17 | 194.17 |  | 194.17 | 152.34 | 236 |  | 194.17 | 152.34 | 236 |  | 194.17 | 152.34 | 236
0.8 | 150 | pplus_u (/w=0.8/l=150/T=25/s=1/m=1/par=1) | res_typical | 199.37 | 199.37 | 199.37 |  | 199.37 | 156.42 | 242.33 |  | 199.37 | 156.42 | 242.33 |  | 199.37 | 156.42 | 242.33
1.5811 | 1.6 | pplus_u (/w=1.58/l=1.6/T=25/s=1/m=1/par=1) | res_typical | 256.41 | 256.41 | 256.41 |  | 256.41 | 214.97 | 297.85 |  | 256.41 | 214.97 | 297.85 |  | 256.41 | 214.97 | 297.85
1.2559 | 1.6 | pplus_u (/w=1.25/l=1.6/T=25/s=1/m=1/par=1) | res_typical | 258.82 | 258.82 | 258.82 |  | 258.82 | 216.99 | 300.65 |  | 258.82 | 216.99 | 300.65 |  | 258.82 | 216.99 | 300.65
0.8 | 1.6 | pplus_u (/w=0.8/l=1.6/T=25/s=1/m=1/par=1) | res_typical | 265.76 | 265.76 | 265.76 |  | 265.76 | 222.81 | 308.71 |  | 265.76 | 222.81 | 308.71 |  | 265.76 | 222.81 | 308.71
1 | 2 | pplus_u (/w=1/l=2/T=25/s=1/m=1/par=1) | res_typical | 248.67 | 248.67 | 248.67 |  | 248.67 | 206.34 | 290.99 |  | 248.67 | 206.34 | 290.99 |  | 248.67 | 206.34 | 290.99
|  |  | res_ff | 145.83 | 145.83 | 145.83
|  |  | res_ff | 146 | 146 | 146
|  |  | res_ff | 146.22 | 146.22 | 146.22
|  |  | res_ff | 146.49 | 146.49 | 146.49
|  |  | res_ff | 146.84 | 146.84 | 146.84
|  |  | res_ff | 156.42 | 156.42 | 156.42
|  |  | res_ff | 156.61 | 156.61 | 156.61
|  |  | res_ff | 156.84 | 156.84 | 156.84
|  |  | res_ff | 157.13 | 157.13 | 157.13
|  |  | res_ff | 157.5 | 157.5 | 157.5
|  |  | res_ff | 157.97 | 157.97 | 157.97
|  |  | res_ff | 158.55 | 158.55 | 158.55
|  |  | res_ff | 159.29 | 159.29 | 159.29
|  |  | res_ff | 160.22 | 160.22 | 160.22
|  |  | res_ff | 161.39 | 161.39 | 161.39
|  |  | res_ff | 162.86 | 162.86 | 162.86
|  |  | res_ff | 164.72 | 164.72 | 164.72
|  |  | res_ff | 167.05 | 167.05 | 167.05
|  |  | res_ff | 169.99 | 169.99 | 169.99
|  |  | res_ff | 173.68 | 173.68 | 173.68
|  |  | res_ff | 178.34 | 178.34 | 178.34
|  |  | res_ff | 184.2 | 184.2 | 184.2
|  |  | res_ff | 191.58 | 191.58 | 191.58
|  |  | res_ff | 200.87 | 200.87 | 200.87
|  |  | res_ff | 222.81 | 222.81 | 222.81
|  |  | res_ff | 145.83 | 145.83 | 145.83
|  |  | res_ff | 145.87 | 145.87 | 145.87
|  |  | res_ff | 145.92 | 145.92 | 145.92
|  |  | res_ff | 145.99 | 145.99 | 145.99
|  |  | res_ff | 146.07 | 146.07 | 146.07
|  |  | res_ff | 146.18 | 146.18 | 146.18
|  |  | res_ff | 146.31 | 146.31 | 146.31
|  |  | res_ff | 146.47 | 146.47 | 146.47
|  |  | res_ff | 146.68 | 146.68 | 146.68
|  |  | res_ff | 146.95 | 146.95 | 146.95
|  |  | res_ff | 147.29 | 147.29 | 147.29
|  |  | res_ff | 147.71 | 147.71 | 147.71
|  |  | res_ff | 148.25 | 148.25 | 148.25
|  |  | res_ff | 148.94 | 148.94 | 148.94
|  |  | res_ff | 149.81 | 149.81 | 149.81
|  |  | res_ff | 150.92 | 150.92 | 150.92
|  |  | res_ff | 152.34 | 152.34 | 152.34
|  |  | res_ff | 156.42 | 156.42 | 156.42
|  |  | res_ff | 214.97 | 214.97 | 214.97
|  |  | res_ff | 216.99 | 216.99 | 216.99
|  |  | res_ff | 222.81 | 222.81 | 222.81
|  |  | res_ff | 206.34 | 206.34 | 206.34
|  |  | res_ss | 225.92 | 225.92 | 225.92
|  |  | res_ss | 226.09 | 226.09 | 226.09
|  |  | res_ss | 226.31 | 226.31 | 226.31
|  |  | res_ss | 226.58 | 226.58 | 226.58
|  |  | res_ss | 226.92 | 226.92 | 226.92
|  |  | res_ss | 242.33 | 242.33 | 242.33
|  |  | res_ss | 242.51 | 242.51 | 242.51
|  |  | res_ss | 242.75 | 242.75 | 242.75
|  |  | res_ss | 243.04 | 243.04 | 243.04
|  |  | res_ss | 243.41 | 243.41 | 243.41
|  |  | res_ss | 243.87 | 243.87 | 243.87
|  |  | res_ss | 244.46 | 244.46 | 244.46
|  |  | res_ss | 245.2 | 245.2 | 245.2
|  |  | res_ss | 246.13 | 246.13 | 246.13
|  |  | res_ss | 247.3 | 247.3 | 247.3
|  |  | res_ss | 248.77 | 248.77 | 248.77
|  |  | res_ss | 250.62 | 250.62 | 250.62
|  |  | res_ss | 252.95 | 252.95 | 252.95
|  |  | res_ss | 255.89 | 255.89 | 255.89
|  |  | res_ss | 259.59 | 259.59 | 259.59
|  |  | res_ss | 264.24 | 264.24 | 264.24
|  |  | res_ss | 270.1 | 270.1 | 270.1
|  |  | res_ss | 277.48 | 277.48 | 277.48
|  |  | res_ss | 286.77 | 286.77 | 286.77
|  |  | res_ss | 308.71 | 308.71 | 308.71
|  |  | res_ss | 225.92 | 225.92 | 225.92
|  |  | res_ss | 225.98 | 225.98 | 225.98
|  |  | res_ss | 226.06 | 226.06 | 226.06
|  |  | res_ss | 226.16 | 226.16 | 226.16
|  |  | res_ss | 226.29 | 226.29 | 226.29
|  |  | res_ss | 226.45 | 226.45 | 226.45
|  |  | res_ss | 226.66 | 226.66 | 226.66
|  |  | res_ss | 226.92 | 226.92 | 226.92
|  |  | res_ss | 227.24 | 227.24 | 227.24
|  |  | res_ss | 227.66 | 227.66 | 227.66
|  |  | res_ss | 228.18 | 228.18 | 228.18
|  |  | res_ss | 228.84 | 228.84 | 228.84
|  |  | res_ss | 229.67 | 229.67 | 229.67
|  |  | res_ss | 230.73 | 230.73 | 230.73
|  |  | res_ss | 232.08 | 232.08 | 232.08
|  |  | res_ss | 233.8 | 233.8 | 233.8
|  |  | res_ss | 236 | 236 | 236
|  |  | res_ss | 242.33 | 242.33 | 242.33
|  |  | res_ss | 297.85 | 297.85 | 297.85
|  |  | res_ss | 300.65 | 300.65 | 300.65
|  |  | res_ss | 308.71 | 308.71 | 308.71
|  |  | res_ss | 290.99 | 290.99 | 290.99
Shrinkf W,L,Compf W,L 1,1,0,0 Rev9
Time taken (1) :0 mins 24s
Time taken (2) : 0 |  |  |  | Rev9
\HSPICE R-2020.12-SP1 |  |  | corners | RS1 (ohms/sq) @V=1e-6 | RS2 (ohms/sq) @V=Vdd | RS0 (ohms/sq) @J
|  | pplus_u (/w=50/l=150/T=25/s=1/m=1/par=1) | res_typical | 185.87 | 185.87 | 185.87
|  |  | res_ff | 145.83 | 145.83 | 145.83
|  |  | res_ss | 225.92 | 225.92 | 225.92
|  | pplus_u (/w=50/l=119/T=25/s=1/m=1/par=1) | res_typical | 186.04 | 186.04 | 186.04
|  |  | res_ff | 146 | 146 | 146
|  |  | res_ss | 226.09 | 226.09 | 226.09
|  | pplus_u (/w=50/l=94.6/T=25/s=1/m=1/par=1) | res_typical | 186.26 | 186.26 | 186.26
|  |  | res_ff | 146.22 | 146.22 | 146.22
|  |  | res_ss | 226.31 | 226.31 | 226.31
|  | pplus_u (/w=50/l=75.1/T=25/s=1/m=1/par=1) | res_typical | 186.54 | 186.54 | 186.54
|  |  | res_ff | 146.49 | 146.49 | 146.49
|  |  | res_ss | 226.58 | 226.58 | 226.58
|  | pplus_u (/w=50/l=59.7/T=25/s=1/m=1/par=1) | res_typical | 186.88 | 186.88 | 186.88
|  |  | res_ff | 146.84 | 146.84 | 146.84
|  |  | res_ss | 226.92 | 226.92 | 226.92
|  | pplus_u (/w=0.8/l=150/T=25/s=1/m=1/par=1) | res_typical | 199.37 | 199.37 | 199.37
|  |  | res_ff | 156.42 | 156.42 | 156.42
|  |  | res_ss | 242.33 | 242.33 | 242.33
|  | pplus_u (/w=0.8/l=119/T=25/s=1/m=1/par=1) | res_typical | 199.56 | 199.56 | 199.56
|  |  | res_ff | 156.61 | 156.61 | 156.61
|  |  | res_ss | 242.51 | 242.51 | 242.51
|  | pplus_u (/w=0.8/l=94.6/T=25/s=1/m=1/par=1) | res_typical | 199.79 | 199.79 | 199.79
|  |  | res_ff | 156.84 | 156.84 | 156.84
|  |  | res_ss | 242.75 | 242.75 | 242.75
|  | pplus_u (/w=0.8/l=75.1/T=25/s=1/m=1/par=1) | res_typical | 200.09 | 200.09 | 200.09
|  |  | res_ff | 157.13 | 157.13 | 157.13
|  |  | res_ss | 243.04 | 243.04 | 243.04
|  | pplus_u (/w=0.8/l=59.7/T=25/s=1/m=1/par=1) | res_typical | 200.46 | 200.46 | 200.46
|  |  | res_ff | 157.5 | 157.5 | 157.5
|  |  | res_ss | 243.41 | 243.41 | 243.41
|  | pplus_u (/w=0.8/l=47.4/T=25/s=1/m=1/par=1) | res_typical | 200.92 | 200.92 | 200.92
|  |  | res_ff | 157.97 | 157.97 | 157.97
|  |  | res_ss | 243.87 | 243.87 | 243.87
|  | pplus_u (/w=0.8/l=37.6/T=25/s=1/m=1/par=1) | res_typical | 201.51 | 201.51 | 201.51
|  |  | res_ff | 158.55 | 158.55 | 158.55
|  |  | res_ss | 244.46 | 244.46 | 244.46
|  | pplus_u (/w=0.8/l=29.9/T=25/s=1/m=1/par=1) | res_typical | 202.24 | 202.24 | 202.24
|  |  | res_ff | 159.29 | 159.29 | 159.29
|  |  | res_ss | 245.2 | 245.2 | 245.2
|  | pplus_u (/w=0.8/l=23.7/T=25/s=1/m=1/par=1) | res_typical | 203.17 | 203.17 | 203.17
|  |  | res_ff | 160.22 | 160.22 | 160.22
|  |  | res_ss | 246.13 | 246.13 | 246.13
|  | pplus_u (/w=0.8/l=18.8/T=25/s=1/m=1/par=1) | res_typical | 204.34 | 204.34 | 204.34
|  |  | res_ff | 161.39 | 161.39 | 161.39
|  |  | res_ss | 247.3 | 247.3 | 247.3
|  | pplus_u (/w=0.8/l=15/T=25/s=1/m=1/par=1) | res_typical | 205.82 | 205.82 | 205.82
|  |  | res_ff | 162.86 | 162.86 | 162.86
|  |  | res_ss | 248.77 | 248.77 | 248.77
|  | pplus_u (/w=0.8/l=11.9/T=25/s=1/m=1/par=1) | res_typical | 207.67 | 207.67 | 207.67
|  |  | res_ff | 164.72 | 164.72 | 164.72
|  |  | res_ss | 250.62 | 250.62 | 250.62
|  | pplus_u (/w=0.8/l=9.46/T=25/s=1/m=1/par=1) | res_typical | 210 | 210 | 210
|  |  | res_ff | 167.05 | 167.05 | 167.05
|  |  | res_ss | 252.95 | 252.95 | 252.95
|  | pplus_u (/w=0.8/l=7.51/T=25/s=1/m=1/par=1) | res_typical | 212.94 | 212.94 | 212.94
|  |  | res_ff | 169.99 | 169.99 | 169.99
|  |  | res_ss | 255.89 | 255.89 | 255.89
|  | pplus_u (/w=0.8/l=5.97/T=25/s=1/m=1/par=1) | res_typical | 216.64 | 216.64 | 216.64
|  |  | res_ff | 173.68 | 173.68 | 173.68
|  |  | res_ss | 259.59 | 259.59 | 259.59
|  | pplus_u (/w=0.8/l=4.74/T=25/s=1/m=1/par=1) | res_typical | 221.29 | 221.29 | 221.29
|  |  | res_ff | 178.34 | 178.34 | 178.34
|  |  | res_ss | 264.24 | 264.24 | 264.24
|  | pplus_u (/w=0.8/l=3.76/T=25/s=1/m=1/par=1) | res_typical | 227.15 | 227.15 | 227.15
|  |  | res_ff | 184.2 | 184.2 | 184.2
|  |  | res_ss | 270.1 | 270.1 | 270.1
|  | pplus_u (/w=0.8/l=2.99/T=25/s=1/m=1/par=1) | res_typical | 234.53 | 234.53 | 234.53
|  |  | res_ff | 191.58 | 191.58 | 191.58
|  |  | res_ss | 277.48 | 277.48 | 277.48
|  | pplus_u (/w=0.8/l=2.37/T=25/s=1/m=1/par=1) | res_typical | 243.82 | 243.82 | 243.82
|  |  | res_ff | 200.87 | 200.87 | 200.87
|  |  | res_ss | 286.77 | 286.77 | 286.77
|  | pplus_u (/w=0.8/l=1.6/T=25/s=1/m=1/par=1) | res_typical | 265.76 | 265.76 | 265.76
|  |  | res_ff | 222.81 | 222.81 | 222.81
|  |  | res_ss | 308.71 | 308.71 | 308.71
|  | pplus_u (/w=50/l=150/T=25/s=1/m=1/par=1) | res_typical | 185.87 | 185.87 | 185.87
|  |  | res_ff | 145.83 | 145.83 | 145.83
|  |  | res_ss | 225.92 | 225.92 | 225.92
|  | pplus_u (/w=39.7/l=150/T=25/s=1/m=1/par=1) | res_typical | 185.92 | 185.92 | 185.92
|  |  | res_ff | 145.87 | 145.87 | 145.87
|  |  | res_ss | 225.98 | 225.98 | 225.98
|  | pplus_u (/w=31.5/l=150/T=25/s=1/m=1/par=1) | res_typical | 185.99 | 185.99 | 185.99
|  |  | res_ff | 145.92 | 145.92 | 145.92
|  |  | res_ss | 226.06 | 226.06 | 226.06
|  | pplus_u (/w=25/l=150/T=25/s=1/m=1/par=1) | res_typical | 186.07 | 186.07 | 186.07
|  |  | res_ff | 145.99 | 145.99 | 145.99
|  |  | res_ss | 226.16 | 226.16 | 226.16
|  | pplus_u (/w=19.9/l=150/T=25/s=1/m=1/par=1) | res_typical | 186.18 | 186.18 | 186.18
|  |  | res_ff | 146.07 | 146.07 | 146.07
|  |  | res_ss | 226.29 | 226.29 | 226.29
|  | pplus_u (/w=15.8/l=150/T=25/s=1/m=1/par=1) | res_typical | 186.31 | 186.31 | 186.31
|  |  | res_ff | 146.18 | 146.18 | 146.18
|  |  | res_ss | 226.45 | 226.45 | 226.45
|  | pplus_u (/w=12.5/l=150/T=25/s=1/m=1/par=1) | res_typical | 186.48 | 186.48 | 186.48
|  |  | res_ff | 146.31 | 146.31 | 146.31
|  |  | res_ss | 226.66 | 226.66 | 226.66
|  | pplus_u (/w=9.97/l=150/T=25/s=1/m=1/par=1) | res_typical | 186.7 | 186.7 | 186.7
|  |  | res_ff | 146.47 | 146.47 | 146.47
|  |  | res_ss | 226.92 | 226.92 | 226.92
|  | pplus_u (/w=7.92/l=150/T=25/s=1/m=1/par=1) | res_typical | 186.96 | 186.96 | 186.96
|  |  | res_ff | 146.68 | 146.68 | 146.68
|  |  | res_ss | 227.24 | 227.24 | 227.24
|  | pplus_u (/w=6.29/l=150/T=25/s=1/m=1/par=1) | res_typical | 187.3 | 187.3 | 187.3
|  |  | res_ff | 146.95 | 146.95 | 146.95
|  |  | res_ss | 227.66 | 227.66 | 227.66
|  | pplus_u (/w=5/l=150/T=25/s=1/m=1/par=1) | res_typical | 187.73 | 187.73 | 187.73
|  |  | res_ff | 147.29 | 147.29 | 147.29
|  |  | res_ss | 228.18 | 228.18 | 228.18
|  | pplus_u (/w=3.97/l=150/T=25/s=1/m=1/par=1) | res_typical | 188.27 | 188.27 | 188.27
|  |  | res_ff | 147.71 | 147.71 | 147.71
|  |  | res_ss | 228.84 | 228.84 | 228.84
|  | pplus_u (/w=3.15/l=150/T=25/s=1/m=1/par=1) | res_typical | 188.96 | 188.96 | 188.96
|  |  | res_ff | 148.25 | 148.25 | 148.25
|  |  | res_ss | 229.67 | 229.67 | 229.67
|  | pplus_u (/w=2.5/l=150/T=25/s=1/m=1/par=1) | res_typical | 189.83 | 189.83 | 189.83
|  |  | res_ff | 148.94 | 148.94 | 148.94
|  |  | res_ss | 230.73 | 230.73 | 230.73
|  | pplus_u (/w=1.99/l=150/T=25/s=1/m=1/par=1) | res_typical | 190.94 | 190.94 | 190.94
|  |  | res_ff | 149.81 | 149.81 | 149.81
|  |  | res_ss | 232.08 | 232.08 | 232.08
|  | pplus_u (/w=1.58/l=150/T=25/s=1/m=1/par=1) | res_typical | 192.36 | 192.36 | 192.36
|  |  | res_ff | 150.92 | 150.92 | 150.92
|  |  | res_ss | 233.8 | 233.8 | 233.8
|  | pplus_u (/w=1.25/l=150/T=25/s=1/m=1/par=1) | res_typical | 194.17 | 194.17 | 194.17
|  |  | res_ff | 152.34 | 152.34 | 152.34
|  |  | res_ss | 236 | 236 | 236
|  | pplus_u (/w=0.8/l=150/T=25/s=1/m=1/par=1) | res_typical | 199.37 | 199.37 | 199.37
|  |  | res_ff | 156.42 | 156.42 | 156.42
|  |  | res_ss | 242.33 | 242.33 | 242.33
|  | pplus_u (/w=1.58/l=1.6/T=25/s=1/m=1/par=1) | res_typical | 256.41 | 256.41 | 256.41
|  |  | res_ff | 214.97 | 214.97 | 214.97
|  |  | res_ss | 297.85 | 297.85 | 297.85
|  | pplus_u (/w=1.25/l=1.6/T=25/s=1/m=1/par=1) | res_typical | 258.82 | 258.82 | 258.82
|  |  | res_ff | 216.99 | 216.99 | 216.99
|  |  | res_ss | 300.65 | 300.65 | 300.65
|  | pplus_u (/w=0.8/l=1.6/T=25/s=1/m=1/par=1) | res_typical | 265.76 | 265.76 | 265.76
|  |  | res_ff | 222.81 | 222.81 | 222.81
|  |  | res_ss | 308.71 | 308.71 | 308.71
|  | pplus_u (/w=1/l=2/T=25/s=1/m=1/par=1) | res_typical | 248.67 | 248.67 | 248.67
|  |  | res_ff | 206.34 | 206.34 | 206.34
|  |  | res_ss | 290.99 | 290.99 | 290.99