## RES02b-temp-pplus_u.nl_out
Temperature (C) | l (um) |  | corners | RS1 (ohms/sq) @V=1e-6 | RS2 (ohms/sq) @V=Vdd | RS0 (ohms/sq) @J | RS1 (ohms/sq) @V=1e-6 | res_typical Rev9 | res_ff Rev9 | res_ss Rev9 | RS2 (ohms/sq) @V=Vdd | res_typical Rev9 | res_ff Rev9 | res_ss Rev9 | RS0 (ohms/sq) @J | res_typical Rev9 | res_ff Rev9 | res_ss Rev9
175 | 1.6 | pplus_u (/T=175/l=1.6/w=1.6) | res_typical | 286.31 | 286.31 | 286.31 |  | 286.31 | 235.41 | 337.2 |  | 286.31 | 235.41 | 337.2 |  | 286.31 | 235.41 | 337.2
155 | 1.6 | pplus_u (/T=155/l=1.6/w=1.6) | res_typical | 281.69 | 281.69 | 281.69 |  | 281.69 | 232.16 | 331.21 |  | 281.69 | 232.16 | 331.21 |  | 281.69 | 232.16 | 331.21
135 | 1.6 | pplus_u (/T=135/l=1.6/w=1.6) | res_typical | 277.26 | 277.26 | 277.26 |  | 277.26 | 229.07 | 325.45 |  | 277.26 | 229.07 | 325.45 |  | 277.26 | 229.07 | 325.45
115 | 1.6 | pplus_u (/T=115/l=1.6/w=1.6) | res_typical | 273.02 | 273.02 | 273.02 |  | 273.02 | 226.14 | 319.91 |  | 273.02 | 226.14 | 319.91 |  | 273.02 | 226.14 | 319.91
95 | 1.6 | pplus_u (/T=95/l=1.6/w=1.6) | res_typical | 268.98 | 268.98 | 268.98 |  | 268.98 | 223.36 | 314.59 |  | 268.98 | 223.36 | 314.59 |  | 268.98 | 223.36 | 314.59
75 | 1.6 | pplus_u (/T=75/l=1.6/w=1.6) | res_typical | 265.12 | 265.12 | 265.12 |  | 265.12 | 220.74 | 309.49 |  | 265.12 | 220.74 | 309.49 |  | 265.12 | 220.74 | 309.49
55 | 1.6 | pplus_u (/T=55/l=1.6/w=1.6) | res_typical | 261.45 | 261.45 | 261.45 |  | 261.45 | 218.28 | 304.61 |  | 261.45 | 218.28 | 304.61 |  | 261.45 | 218.28 | 304.61
35 | 1.6 | pplus_u (/T=35/l=1.6/w=1.6) | res_typical | 257.97 | 257.97 | 257.97 |  | 257.97 | 215.97 | 299.96 |  | 257.97 | 215.97 | 299.96 |  | 257.97 | 215.97 | 299.96
15 | 1.6 | pplus_u (/T=15/l=1.6/w=1.6) | res_typical | 254.68 | 254.68 | 254.68 |  | 254.68 | 213.82 | 295.53 |  | 254.68 | 213.82 | 295.53 |  | 254.68 | 213.82 | 295.53
-5 | 1.6 | pplus_u (/T=-5/l=1.6/w=1.6) | res_typical | 251.58 | 251.58 | 251.58 |  | 251.58 | 211.83 | 291.33 |  | 251.58 | 211.83 | 291.33 |  | 251.58 | 211.83 | 291.33
-40 | 1.6 | pplus_u (/T=-40/l=1.6/w=1.6) | res_typical | 246.61 | 246.61 | 246.61 |  | 246.61 | 208.71 | 284.5 |  | 246.61 | 208.71 | 284.5 |  | 246.61 | 208.71 | 284.5
175 | 150 | pplus_u (/T=175/l=150/w=50) | res_typical | 228.09 | 228.09 | 228.09 |  | 228.09 | 178.89 | 277.3 |  | 228.09 | 178.89 | 277.3 |  | 228.09 | 178.89 | 277.3
155 | 150 | pplus_u (/T=155/l=150/w=50) | res_typical | 221.98 | 221.98 | 221.98 |  | 221.98 | 174.1 | 269.86 |  | 221.98 | 174.1 | 269.86 |  | 221.98 | 174.1 | 269.86
135 | 150 | pplus_u (/T=135/l=150/w=50) | res_typical | 216.02 | 216.02 | 216.02 |  | 216.02 | 169.43 | 262.6 |  | 216.02 | 169.43 | 262.6 |  | 216.02 | 169.43 | 262.6
115 | 150 | pplus_u (/T=115/l=150/w=50) | res_typical | 210.2 | 210.2 | 210.2 |  | 210.2 | 164.88 | 255.53 |  | 210.2 | 164.88 | 255.53 |  | 210.2 | 164.88 | 255.53
95 | 150 | pplus_u (/T=95/l=150/w=50) | res_typical | 204.54 | 204.54 | 204.54 |  | 204.54 | 160.44 | 248.63 |  | 204.54 | 160.44 | 248.63 |  | 204.54 | 160.44 | 248.63
75 | 150 | pplus_u (/T=75/l=150/w=50) | res_typical | 199.02 | 199.02 | 199.02 |  | 199.02 | 156.12 | 241.91 |  | 199.02 | 156.12 | 241.91 |  | 199.02 | 156.12 | 241.91
55 | 150 | pplus_u (/T=55/l=150/w=50) | res_typical | 193.65 | 193.65 | 193.65 |  | 193.65 | 151.92 | 235.38 |  | 193.65 | 151.92 | 235.38 |  | 193.65 | 151.92 | 235.38
35 | 150 | pplus_u (/T=35/l=150/w=50) | res_typical | 188.43 | 188.43 | 188.43 |  | 188.43 | 147.83 | 229.02 |  | 188.43 | 147.83 | 229.02 |  | 188.43 | 147.83 | 229.02
15 | 150 | pplus_u (/T=15/l=150/w=50) | res_typical | 183.35 | 183.35 | 183.35 |  | 183.35 | 143.86 | 222.85 |  | 183.35 | 143.86 | 222.85 |  | 183.35 | 143.86 | 222.85
-5 | 150 | pplus_u (/T=-5/l=150/w=50) | res_typical | 178.43 | 178.43 | 178.43 |  | 178.43 | 140 | 216.86 |  | 178.43 | 140 | 216.86 |  | 178.43 | 140 | 216.86
-40 | 150 | pplus_u (/T=-40/l=150/w=50) | res_typical | 170.17 | 170.17 | 170.17 |  | 170.17 | 133.53 | 206.8 |  | 170.17 | 133.53 | 206.8 |  | 170.17 | 133.53 | 206.8
175 | 1.6 | pplus_u (/T=175/l=1.6/w=0.8) | res_typical | 296.87 | 296.87 | 296.87 |  | 296.87 | 244.1 | 349.65 |  | 296.87 | 244.1 | 349.65 |  | 296.87 | 244.1 | 349.65
155 | 1.6 | pplus_u (/T=155/l=1.6/w=0.8) | res_typical | 292.09 | 292.09 | 292.09 |  | 292.09 | 240.73 | 343.44 |  | 292.09 | 240.73 | 343.44 |  | 292.09 | 240.73 | 343.44
135 | 1.6 | pplus_u (/T=135/l=1.6/w=0.8) | res_typical | 287.5 | 287.5 | 287.5 |  | 287.5 | 237.53 | 337.46 |  | 287.5 | 237.53 | 337.46 |  | 287.5 | 237.53 | 337.46
115 | 1.6 | pplus_u (/T=115/l=1.6/w=0.8) | res_typical | 283.1 | 283.1 | 283.1 |  | 283.1 | 234.49 | 331.72 |  | 283.1 | 234.49 | 331.72 |  | 283.1 | 234.49 | 331.72
95 | 1.6 | pplus_u (/T=95/l=1.6/w=0.8) | res_typical | 278.9 | 278.9 | 278.9 |  | 278.9 | 231.61 | 326.2 |  | 278.9 | 231.61 | 326.2 |  | 278.9 | 231.61 | 326.2
75 | 1.6 | pplus_u (/T=75/l=1.6/w=0.8) | res_typical | 274.9 | 274.9 | 274.9 |  | 274.9 | 228.89 | 320.91 |  | 274.9 | 228.89 | 320.91 |  | 274.9 | 228.89 | 320.91
55 | 1.6 | pplus_u (/T=55/l=1.6/w=0.8) | res_typical | 271.1 | 271.1 | 271.1 |  | 271.1 | 226.34 | 315.86 |  | 271.1 | 226.34 | 315.86 |  | 271.1 | 226.34 | 315.86
35 | 1.6 | pplus_u (/T=35/l=1.6/w=0.8) | res_typical | 267.49 | 267.49 | 267.49 |  | 267.49 | 223.94 | 311.04 |  | 267.49 | 223.94 | 311.04 |  | 267.49 | 223.94 | 311.04
15 | 1.6 | pplus_u (/T=15/l=1.6/w=0.8) | res_typical | 264.08 | 264.08 | 264.08 |  | 264.08 | 221.71 | 306.44 |  | 264.08 | 221.71 | 306.44 |  | 264.08 | 221.71 | 306.44
-5 | 1.6 | pplus_u (/T=-5/l=1.6/w=0.8) | res_typical | 260.86 | 260.86 | 260.86 |  | 260.86 | 219.65 | 302.08 |  | 260.86 | 219.65 | 302.08 |  | 260.86 | 219.65 | 302.08
-40 | 1.6 | pplus_u (/T=-40/l=1.6/w=0.8) | res_typical | 255.71 | 255.71 | 255.71 |  | 255.71 | 216.42 | 295 |  | 255.71 | 216.42 | 295 |  | 255.71 | 216.42 | 295
175 | 150 | pplus_u (/T=175/l=150/w=0.8) | res_typical | 244.66 | 244.66 | 244.66 |  | 244.66 | 191.89 | 297.44 |  | 244.66 | 191.89 | 297.44 |  | 244.66 | 191.89 | 297.44
155 | 150 | pplus_u (/T=155/l=150/w=0.8) | res_typical | 238.11 | 238.11 | 238.11 |  | 238.11 | 186.75 | 289.46 |  | 238.11 | 186.75 | 289.46 |  | 238.11 | 186.75 | 289.46
135 | 150 | pplus_u (/T=135/l=150/w=0.8) | res_typical | 231.71 | 231.71 | 231.71 |  | 231.71 | 181.74 | 281.68 |  | 231.71 | 181.74 | 281.68 |  | 231.71 | 181.74 | 281.68
115 | 150 | pplus_u (/T=115/l=150/w=0.8) | res_typical | 225.47 | 225.47 | 225.47 |  | 225.47 | 176.86 | 274.09 |  | 225.47 | 176.86 | 274.09 |  | 225.47 | 176.86 | 274.09
95 | 150 | pplus_u (/T=95/l=150/w=0.8) | res_typical | 219.39 | 219.39 | 219.39 |  | 219.39 | 172.1 | 266.69 |  | 219.39 | 172.1 | 266.69 |  | 219.39 | 172.1 | 266.69
75 | 150 | pplus_u (/T=75/l=150/w=0.8) | res_typical | 213.47 | 213.47 | 213.47 |  | 213.47 | 167.46 | 259.49 |  | 213.47 | 167.46 | 259.49 |  | 213.47 | 167.46 | 259.49
55 | 150 | pplus_u (/T=55/l=150/w=0.8) | res_typical | 207.71 | 207.71 | 207.71 |  | 207.71 | 162.95 | 252.48 |  | 207.71 | 162.95 | 252.48 |  | 207.71 | 162.95 | 252.48
35 | 150 | pplus_u (/T=35/l=150/w=0.8) | res_typical | 202.11 | 202.11 | 202.11 |  | 202.11 | 158.57 | 245.66 |  | 202.11 | 158.57 | 245.66 |  | 202.11 | 158.57 | 245.66
15 | 150 | pplus_u (/T=15/l=150/w=0.8) | res_typical | 196.67 | 196.67 | 196.67 |  | 196.67 | 154.31 | 239.04 |  | 196.67 | 154.31 | 239.04 |  | 196.67 | 154.31 | 239.04
-5 | 150 | pplus_u (/T=-5/l=150/w=0.8) | res_typical | 191.39 | 191.39 | 191.39 |  | 191.39 | 150.17 | 232.61 |  | 191.39 | 150.17 | 232.61 |  | 191.39 | 150.17 | 232.61
-40 | 150 | pplus_u (/T=-40/l=150/w=0.8) | res_typical | 182.53 | 182.53 | 182.53 |  | 182.53 | 143.24 | 221.83 |  | 182.53 | 143.24 | 221.83 |  | 182.53 | 143.24 | 221.83
|  |  | res_ff | 235.41 | 235.41 | 235.41
|  |  | res_ff | 232.16 | 232.16 | 232.16
|  |  | res_ff | 229.07 | 229.07 | 229.07
|  |  | res_ff | 226.14 | 226.14 | 226.14
|  |  | res_ff | 223.36 | 223.36 | 223.36
|  |  | res_ff | 220.74 | 220.74 | 220.74
|  |  | res_ff | 218.28 | 218.28 | 218.28
|  |  | res_ff | 215.97 | 215.97 | 215.97
|  |  | res_ff | 213.82 | 213.82 | 213.82
|  |  | res_ff | 211.83 | 211.83 | 211.83
|  |  | res_ff | 208.71 | 208.71 | 208.71
|  |  | res_ff | 178.89 | 178.89 | 178.89
|  |  | res_ff | 174.1 | 174.1 | 174.1
|  |  | res_ff | 169.43 | 169.43 | 169.43
|  |  | res_ff | 164.88 | 164.88 | 164.88
|  |  | res_ff | 160.44 | 160.44 | 160.44
|  |  | res_ff | 156.12 | 156.12 | 156.12
|  |  | res_ff | 151.92 | 151.92 | 151.92
|  |  | res_ff | 147.83 | 147.83 | 147.83
|  |  | res_ff | 143.86 | 143.86 | 143.86
|  |  | res_ff | 140 | 140 | 140
|  |  | res_ff | 133.53 | 133.53 | 133.53
|  |  | res_ff | 244.1 | 244.1 | 244.1
|  |  | res_ff | 240.73 | 240.73 | 240.73
|  |  | res_ff | 237.53 | 237.53 | 237.53
|  |  | res_ff | 234.49 | 234.49 | 234.49
|  |  | res_ff | 231.61 | 231.61 | 231.61
|  |  | res_ff | 228.89 | 228.89 | 228.89
|  |  | res_ff | 226.34 | 226.34 | 226.34
|  |  | res_ff | 223.94 | 223.94 | 223.94
|  |  | res_ff | 221.71 | 221.71 | 221.71
|  |  | res_ff | 219.65 | 219.65 | 219.65
|  |  | res_ff | 216.42 | 216.42 | 216.42
|  |  | res_ff | 191.89 | 191.89 | 191.89
|  |  | res_ff | 186.75 | 186.75 | 186.75
|  |  | res_ff | 181.74 | 181.74 | 181.74
|  |  | res_ff | 176.86 | 176.86 | 176.86
|  |  | res_ff | 172.1 | 172.1 | 172.1
|  |  | res_ff | 167.46 | 167.46 | 167.46
|  |  | res_ff | 162.95 | 162.95 | 162.95
|  |  | res_ff | 158.57 | 158.57 | 158.57
|  |  | res_ff | 154.31 | 154.31 | 154.31
|  |  | res_ff | 150.17 | 150.17 | 150.17
|  |  | res_ff | 143.24 | 143.24 | 143.24
|  |  | res_ss | 337.2 | 337.2 | 337.2
|  |  | res_ss | 331.21 | 331.21 | 331.21
|  |  | res_ss | 325.45 | 325.45 | 325.45
|  |  | res_ss | 319.91 | 319.91 | 319.91
|  |  | res_ss | 314.59 | 314.59 | 314.59
|  |  | res_ss | 309.49 | 309.49 | 309.49
|  |  | res_ss | 304.61 | 304.61 | 304.61
|  |  | res_ss | 299.96 | 299.96 | 299.96
|  |  | res_ss | 295.53 | 295.53 | 295.53
|  |  | res_ss | 291.33 | 291.33 | 291.33
|  |  | res_ss | 284.5 | 284.5 | 284.5
|  |  | res_ss | 277.3 | 277.3 | 277.3
|  |  | res_ss | 269.86 | 269.86 | 269.86
|  |  | res_ss | 262.6 | 262.6 | 262.6
|  |  | res_ss | 255.53 | 255.53 | 255.53
|  |  | res_ss | 248.63 | 248.63 | 248.63
|  |  | res_ss | 241.91 | 241.91 | 241.91
|  |  | res_ss | 235.38 | 235.38 | 235.38
|  |  | res_ss | 229.02 | 229.02 | 229.02
|  |  | res_ss | 222.85 | 222.85 | 222.85
|  |  | res_ss | 216.86 | 216.86 | 216.86
|  |  | res_ss | 206.8 | 206.8 | 206.8
|  |  | res_ss | 349.65 | 349.65 | 349.65
|  |  | res_ss | 343.44 | 343.44 | 343.44
|  |  | res_ss | 337.46 | 337.46 | 337.46
|  |  | res_ss | 331.72 | 331.72 | 331.72
|  |  | res_ss | 326.2 | 326.2 | 326.2
|  |  | res_ss | 320.91 | 320.91 | 320.91
|  |  | res_ss | 315.86 | 315.86 | 315.86
|  |  | res_ss | 311.04 | 311.04 | 311.04
|  |  | res_ss | 306.44 | 306.44 | 306.44
|  |  | res_ss | 302.08 | 302.08 | 302.08
|  |  | res_ss | 295 | 295 | 295
|  |  | res_ss | 297.44 | 297.44 | 297.44
|  |  | res_ss | 289.46 | 289.46 | 289.46
|  |  | res_ss | 281.68 | 281.68 | 281.68
|  |  | res_ss | 274.09 | 274.09 | 274.09
|  |  | res_ss | 266.69 | 266.69 | 266.69
|  |  | res_ss | 259.49 | 259.49 | 259.49
|  |  | res_ss | 252.48 | 252.48 | 252.48
|  |  | res_ss | 245.66 | 245.66 | 245.66
|  |  | res_ss | 239.04 | 239.04 | 239.04
|  |  | res_ss | 232.61 | 232.61 | 232.61
|  |  | res_ss | 221.83 | 221.83 | 221.83
Shrinkf W,L,Compf W,L 1,1,0,0 Rev9
Time taken (1) :0 mins 24s
Time taken (2) : 0 |  |  |  | Rev9
\HSPICE R-2020.12-SP1 |  |  | corners | RS1 (ohms/sq) @V=1e-6 | RS2 (ohms/sq) @V=Vdd | RS0 (ohms/sq) @J
|  | pplus_u (/T=175/l=1.6/w=1.6) | res_typical | 286.31 | 286.31 | 286.31
|  |  | res_ff | 235.41 | 235.41 | 235.41
|  |  | res_ss | 337.2 | 337.2 | 337.2
|  | pplus_u (/T=155/l=1.6/w=1.6) | res_typical | 281.69 | 281.69 | 281.69
|  |  | res_ff | 232.16 | 232.16 | 232.16
|  |  | res_ss | 331.21 | 331.21 | 331.21
|  | pplus_u (/T=135/l=1.6/w=1.6) | res_typical | 277.26 | 277.26 | 277.26
|  |  | res_ff | 229.07 | 229.07 | 229.07
|  |  | res_ss | 325.45 | 325.45 | 325.45
|  | pplus_u (/T=115/l=1.6/w=1.6) | res_typical | 273.02 | 273.02 | 273.02
|  |  | res_ff | 226.14 | 226.14 | 226.14
|  |  | res_ss | 319.91 | 319.91 | 319.91
|  | pplus_u (/T=95/l=1.6/w=1.6) | res_typical | 268.98 | 268.98 | 268.98
|  |  | res_ff | 223.36 | 223.36 | 223.36
|  |  | res_ss | 314.59 | 314.59 | 314.59
|  | pplus_u (/T=75/l=1.6/w=1.6) | res_typical | 265.12 | 265.12 | 265.12
|  |  | res_ff | 220.74 | 220.74 | 220.74
|  |  | res_ss | 309.49 | 309.49 | 309.49
|  | pplus_u (/T=55/l=1.6/w=1.6) | res_typical | 261.45 | 261.45 | 261.45
|  |  | res_ff | 218.28 | 218.28 | 218.28
|  |  | res_ss | 304.61 | 304.61 | 304.61
|  | pplus_u (/T=35/l=1.6/w=1.6) | res_typical | 257.97 | 257.97 | 257.97
|  |  | res_ff | 215.97 | 215.97 | 215.97
|  |  | res_ss | 299.96 | 299.96 | 299.96
|  | pplus_u (/T=15/l=1.6/w=1.6) | res_typical | 254.68 | 254.68 | 254.68
|  |  | res_ff | 213.82 | 213.82 | 213.82
|  |  | res_ss | 295.53 | 295.53 | 295.53
|  | pplus_u (/T=-5/l=1.6/w=1.6) | res_typical | 251.58 | 251.58 | 251.58
|  |  | res_ff | 211.83 | 211.83 | 211.83
|  |  | res_ss | 291.33 | 291.33 | 291.33
|  | pplus_u (/T=-40/l=1.6/w=1.6) | res_typical | 246.61 | 246.61 | 246.61
|  |  | res_ff | 208.71 | 208.71 | 208.71
|  |  | res_ss | 284.5 | 284.5 | 284.5
|  | pplus_u (/T=175/l=150/w=50) | res_typical | 228.09 | 228.09 | 228.09
|  |  | res_ff | 178.89 | 178.89 | 178.89
|  |  | res_ss | 277.3 | 277.3 | 277.3
|  | pplus_u (/T=155/l=150/w=50) | res_typical | 221.98 | 221.98 | 221.98
|  |  | res_ff | 174.1 | 174.1 | 174.1
|  |  | res_ss | 269.86 | 269.86 | 269.86
|  | pplus_u (/T=135/l=150/w=50) | res_typical | 216.02 | 216.02 | 216.02
|  |  | res_ff | 169.43 | 169.43 | 169.43
|  |  | res_ss | 262.6 | 262.6 | 262.6
|  | pplus_u (/T=115/l=150/w=50) | res_typical | 210.2 | 210.2 | 210.2
|  |  | res_ff | 164.88 | 164.88 | 164.88
|  |  | res_ss | 255.53 | 255.53 | 255.53
|  | pplus_u (/T=95/l=150/w=50) | res_typical | 204.54 | 204.54 | 204.54
|  |  | res_ff | 160.44 | 160.44 | 160.44
|  |  | res_ss | 248.63 | 248.63 | 248.63
|  | pplus_u (/T=75/l=150/w=50) | res_typical | 199.02 | 199.02 | 199.02
|  |  | res_ff | 156.12 | 156.12 | 156.12
|  |  | res_ss | 241.91 | 241.91 | 241.91
|  | pplus_u (/T=55/l=150/w=50) | res_typical | 193.65 | 193.65 | 193.65
|  |  | res_ff | 151.92 | 151.92 | 151.92
|  |  | res_ss | 235.38 | 235.38 | 235.38
|  | pplus_u (/T=35/l=150/w=50) | res_typical | 188.43 | 188.43 | 188.43
|  |  | res_ff | 147.83 | 147.83 | 147.83
|  |  | res_ss | 229.02 | 229.02 | 229.02
|  | pplus_u (/T=15/l=150/w=50) | res_typical | 183.35 | 183.35 | 183.35
|  |  | res_ff | 143.86 | 143.86 | 143.86
|  |  | res_ss | 222.85 | 222.85 | 222.85
|  | pplus_u (/T=-5/l=150/w=50) | res_typical | 178.43 | 178.43 | 178.43
|  |  | res_ff | 140 | 140 | 140
|  |  | res_ss | 216.86 | 216.86 | 216.86
|  | pplus_u (/T=-40/l=150/w=50) | res_typical | 170.17 | 170.17 | 170.17
|  |  | res_ff | 133.53 | 133.53 | 133.53
|  |  | res_ss | 206.8 | 206.8 | 206.8
|  | pplus_u (/T=175/l=1.6/w=0.8) | res_typical | 296.87 | 296.87 | 296.87
|  |  | res_ff | 244.1 | 244.1 | 244.1
|  |  | res_ss | 349.65 | 349.65 | 349.65
|  | pplus_u (/T=155/l=1.6/w=0.8) | res_typical | 292.09 | 292.09 | 292.09
|  |  | res_ff | 240.73 | 240.73 | 240.73
|  |  | res_ss | 343.44 | 343.44 | 343.44
|  | pplus_u (/T=135/l=1.6/w=0.8) | res_typical | 287.5 | 287.5 | 287.5
|  |  | res_ff | 237.53 | 237.53 | 237.53
|  |  | res_ss | 337.46 | 337.46 | 337.46
|  | pplus_u (/T=115/l=1.6/w=0.8) | res_typical | 283.1 | 283.1 | 283.1
|  |  | res_ff | 234.49 | 234.49 | 234.49
|  |  | res_ss | 331.72 | 331.72 | 331.72
|  | pplus_u (/T=95/l=1.6/w=0.8) | res_typical | 278.9 | 278.9 | 278.9
|  |  | res_ff | 231.61 | 231.61 | 231.61
|  |  | res_ss | 326.2 | 326.2 | 326.2
|  | pplus_u (/T=75/l=1.6/w=0.8) | res_typical | 274.9 | 274.9 | 274.9
|  |  | res_ff | 228.89 | 228.89 | 228.89
|  |  | res_ss | 320.91 | 320.91 | 320.91
|  | pplus_u (/T=55/l=1.6/w=0.8) | res_typical | 271.1 | 271.1 | 271.1
|  |  | res_ff | 226.34 | 226.34 | 226.34
|  |  | res_ss | 315.86 | 315.86 | 315.86
|  | pplus_u (/T=35/l=1.6/w=0.8) | res_typical | 267.49 | 267.49 | 267.49
|  |  | res_ff | 223.94 | 223.94 | 223.94
|  |  | res_ss | 311.04 | 311.04 | 311.04
|  | pplus_u (/T=15/l=1.6/w=0.8) | res_typical | 264.08 | 264.08 | 264.08
|  |  | res_ff | 221.71 | 221.71 | 221.71
|  |  | res_ss | 306.44 | 306.44 | 306.44
|  | pplus_u (/T=-5/l=1.6/w=0.8) | res_typical | 260.86 | 260.86 | 260.86
|  |  | res_ff | 219.65 | 219.65 | 219.65
|  |  | res_ss | 302.08 | 302.08 | 302.08
|  | pplus_u (/T=-40/l=1.6/w=0.8) | res_typical | 255.71 | 255.71 | 255.71
|  |  | res_ff | 216.42 | 216.42 | 216.42
|  |  | res_ss | 295 | 295 | 295
|  | pplus_u (/T=175/l=150/w=0.8) | res_typical | 244.66 | 244.66 | 244.66
|  |  | res_ff | 191.89 | 191.89 | 191.89
|  |  | res_ss | 297.44 | 297.44 | 297.44
|  | pplus_u (/T=155/l=150/w=0.8) | res_typical | 238.11 | 238.11 | 238.11
|  |  | res_ff | 186.75 | 186.75 | 186.75
|  |  | res_ss | 289.46 | 289.46 | 289.46
|  | pplus_u (/T=135/l=150/w=0.8) | res_typical | 231.71 | 231.71 | 231.71
|  |  | res_ff | 181.74 | 181.74 | 181.74
|  |  | res_ss | 281.68 | 281.68 | 281.68
|  | pplus_u (/T=115/l=150/w=0.8) | res_typical | 225.47 | 225.47 | 225.47
|  |  | res_ff | 176.86 | 176.86 | 176.86
|  |  | res_ss | 274.09 | 274.09 | 274.09
|  | pplus_u (/T=95/l=150/w=0.8) | res_typical | 219.39 | 219.39 | 219.39
|  |  | res_ff | 172.1 | 172.1 | 172.1
|  |  | res_ss | 266.69 | 266.69 | 266.69
|  | pplus_u (/T=75/l=150/w=0.8) | res_typical | 213.47 | 213.47 | 213.47
|  |  | res_ff | 167.46 | 167.46 | 167.46
|  |  | res_ss | 259.49 | 259.49 | 259.49
|  | pplus_u (/T=55/l=150/w=0.8) | res_typical | 207.71 | 207.71 | 207.71
|  |  | res_ff | 162.95 | 162.95 | 162.95
|  |  | res_ss | 252.48 | 252.48 | 252.48
|  | pplus_u (/T=35/l=150/w=0.8) | res_typical | 202.11 | 202.11 | 202.11
|  |  | res_ff | 158.57 | 158.57 | 158.57
|  |  | res_ss | 245.66 | 245.66 | 245.66
|  | pplus_u (/T=15/l=150/w=0.8) | res_typical | 196.67 | 196.67 | 196.67
|  |  | res_ff | 154.31 | 154.31 | 154.31
|  |  | res_ss | 239.04 | 239.04 | 239.04
|  | pplus_u (/T=-5/l=150/w=0.8) | res_typical | 191.39 | 191.39 | 191.39
|  |  | res_ff | 150.17 | 150.17 | 150.17
|  |  | res_ss | 232.61 | 232.61 | 232.61
|  | pplus_u (/T=-40/l=150/w=0.8) | res_typical | 182.53 | 182.53 | 182.53
|  |  | res_ff | 143.24 | 143.24 | 143.24
|  |  | res_ss | 221.83 | 221.83 | 221.83