## RES04a-wl-pplus_s.nl_out
w (um) | l (um) |  | corners | RS1 (ohms/sq) @V=1e-6 | RS2 (ohms/sq) @V=Vdd | RS0 (ohms/sq) @J | RS1 (ohms/sq) @V=1e-6 | res_typical Rev9 | res_ff Rev9 | res_ss Rev9 | RS2 (ohms/sq) @V=Vdd | res_typical Rev9 | res_ff Rev9 | res_ss Rev9 | RS0 (ohms/sq) @J | res_typical Rev9 | res_ff Rev9 | res_ss Rev9
50 | 150 | pplus_s (/w=50/l=150/T=25/s=1/m=1/par=1) | res_typical | 7.0725 | 7.0725 | 7.0725 |  | 7.0725 | 1.0845 | 15.0565 |  | 7.0725 | 1.0845 | 15.0565 |  | 7.0725 | 1.0845 | 15.0565
50 | 119.15 | pplus_s (/w=50/l=119/T=25/s=1/m=1/par=1) | res_typical | 7.0949 | 7.0949 | 7.0949 |  | 7.0949 | 1.1069 | 15.0789 |  | 7.0949 | 1.1069 | 15.0789 |  | 7.0949 | 1.1069 | 15.0789
50 | 94.644 | pplus_s (/w=50/l=94.6/T=25/s=1/m=1/par=1) | res_typical | 7.1231 | 7.1231 | 7.1231 |  | 7.1231 | 1.1351 | 15.1071 |  | 7.1231 | 1.1351 | 15.1071 |  | 7.1231 | 1.1351 | 15.1071
50 | 75.178 | pplus_s (/w=50/l=75.1/T=25/s=1/m=1/par=1) | res_typical | 7.1586 | 7.1586 | 7.1586 |  | 7.1586 | 1.1706 | 15.1426 |  | 7.1586 | 1.1706 | 15.1426 |  | 7.1586 | 1.1706 | 15.1426
50 | 59.716 | pplus_s (/w=50/l=59.7/T=25/s=1/m=1/par=1) | res_typical | 7.2033 | 7.2033 | 7.2033 |  | 7.2033 | 1.2153 | 15.1873 |  | 7.2033 | 1.2153 | 15.1873 |  | 7.2033 | 1.2153 | 15.1873
0.42 | 150 | pplus_s (/w=0.42/l=150/T=25/s=1/m=1/par=1) | res_typical | 5.7238 | 5.7238 | 5.7238 |  | 5.7238 | 0.8777 | 12.1854 |  | 5.7238 | 0.8777 | 12.1854 |  | 5.7238 | 0.8777 | 12.1854
0.42 | 119.15 | pplus_s (/w=0.42/l=119/T=25/s=1/m=1/par=1) | res_typical | 5.742 | 5.742 | 5.742 |  | 5.742 | 0.8958 | 12.2035 |  | 5.742 | 0.8958 | 12.2035 |  | 5.742 | 0.8958 | 12.2035
0.42 | 94.644 | pplus_s (/w=0.42/l=94.6/T=25/s=1/m=1/par=1) | res_typical | 5.7648 | 5.7648 | 5.7648 |  | 5.7648 | 0.9186 | 12.2263 |  | 5.7648 | 0.9186 | 12.2263 |  | 5.7648 | 0.9186 | 12.2263
0.42 | 75.178 | pplus_s (/w=0.42/l=75.1/T=25/s=1/m=1/par=1) | res_typical | 5.7935 | 5.7935 | 5.7935 |  | 5.7935 | 0.9474 | 12.255 |  | 5.7935 | 0.9474 | 12.255 |  | 5.7935 | 0.9474 | 12.255
0.42 | 59.716 | pplus_s (/w=0.42/l=59.7/T=25/s=1/m=1/par=1) | res_typical | 5.8297 | 5.8297 | 5.8297 |  | 5.8297 | 0.9835 | 12.2912 |  | 5.8297 | 0.9835 | 12.2912 |  | 5.8297 | 0.9835 | 12.2912
0.42 | 47.434 | pplus_s (/w=0.42/l=47.4/T=25/s=1/m=1/par=1) | res_typical | 5.8752 | 5.8752 | 5.8752 |  | 5.8752 | 1.0291 | 12.3367 |  | 5.8752 | 1.0291 | 12.3367 |  | 5.8752 | 1.0291 | 12.3367
0.42 | 37.678 | pplus_s (/w=0.42/l=37.6/T=25/s=1/m=1/par=1) | res_typical | 5.9325 | 5.9325 | 5.9325 |  | 5.9325 | 1.0864 | 12.394 |  | 5.9325 | 1.0864 | 12.394 |  | 5.9325 | 1.0864 | 12.394
0.42 | 29.929 | pplus_s (/w=0.42/l=29.9/T=25/s=1/m=1/par=1) | res_typical | 6.0047 | 6.0047 | 6.0047 |  | 6.0047 | 1.1585 | 12.4662 |  | 6.0047 | 1.1585 | 12.4662 |  | 6.0047 | 1.1585 | 12.4662
0.42 | 23.773 | pplus_s (/w=0.42/l=23.7/T=25/s=1/m=1/par=1) | res_typical | 6.0955 | 6.0955 | 6.0955 |  | 6.0955 | 1.2494 | 12.557 |  | 6.0955 | 1.2494 | 12.557 |  | 6.0955 | 1.2494 | 12.557
0.42 | 18.884 | pplus_s (/w=0.42/l=18.8/T=25/s=1/m=1/par=1) | res_typical | 6.2099 | 6.2099 | 6.2099 |  | 6.2099 | 1.3637 | 12.6714 |  | 6.2099 | 1.3637 | 12.6714 |  | 6.2099 | 1.3637 | 12.6714
0.42 | 15 | pplus_s (/w=0.42/l=15/T=25/s=1/m=1/par=1) | res_typical | 6.3538 | 6.3538 | 6.3538 |  | 6.3538 | 1.5077 | 12.8153 |  | 6.3538 | 1.5077 | 12.8153 |  | 6.3538 | 1.5077 | 12.8153
0.42 | 11.915 | pplus_s (/w=0.42/l=11.9/T=25/s=1/m=1/par=1) | res_typical | 6.5351 | 6.5351 | 6.5351 |  | 6.5351 | 1.6889 | 12.9966 |  | 6.5351 | 1.6889 | 12.9966 |  | 6.5351 | 1.6889 | 12.9966
0.42 | 9.4644 | pplus_s (/w=0.42/l=9.46/T=25/s=1/m=1/par=1) | res_typical | 6.7632 | 6.7632 | 6.7632 |  | 6.7632 | 1.9171 | 13.2247 |  | 6.7632 | 1.9171 | 13.2247 |  | 6.7632 | 1.9171 | 13.2247
0.42 | 7.5178 | pplus_s (/w=0.42/l=7.51/T=25/s=1/m=1/par=1) | res_typical | 7.0505 | 7.0505 | 7.0505 |  | 7.0505 | 2.2044 | 13.512 |  | 7.0505 | 2.2044 | 13.512 |  | 7.0505 | 2.2044 | 13.512
0.42 | 5.9716 | pplus_s (/w=0.42/l=5.97/T=25/s=1/m=1/par=1) | res_typical | 7.4121 | 7.4121 | 7.4121 |  | 7.4121 | 2.566 | 13.8736 |  | 7.4121 | 2.566 | 13.8736 |  | 7.4121 | 2.566 | 13.8736
0.42 | 4.7434 | pplus_s (/w=0.42/l=4.74/T=25/s=1/m=1/par=1) | res_typical | 7.8674 | 7.8674 | 7.8674 |  | 7.8674 | 3.0213 | 14.3288 |  | 7.8674 | 3.0213 | 14.3288 |  | 7.8674 | 3.0213 | 14.3288
0.42 | 3.7678 | pplus_s (/w=0.42/l=3.76/T=25/s=1/m=1/par=1) | res_typical | 8.4405 | 8.4405 | 8.4405 |  | 8.4405 | 3.5944 | 14.9019 |  | 8.4405 | 3.5944 | 14.9019 |  | 8.4405 | 3.5944 | 14.9019
0.42 | 2.9929 | pplus_s (/w=0.42/l=2.99/T=25/s=1/m=1/par=1) | res_typical | 9.162 | 9.162 | 9.162 |  | 9.162 | 4.316 | 15.6234 |  | 9.162 | 4.316 | 15.6234 |  | 9.162 | 4.316 | 15.6234
0.42 | 2.3773 | pplus_s (/w=0.42/l=2.37/T=25/s=1/m=1/par=1) | res_typical | 10.0705 | 10.0705 | 10.0705 |  | 10.0705 | 5.2244 | 16.5318 |  | 10.0705 | 5.2244 | 16.5318 |  | 10.0705 | 5.2244 | 16.5318
0.42 | 1.8884 | pplus_s (/w=0.42/l=1.88/T=25/s=1/m=1/par=1) | res_typical | 11.2139 | 11.2139 | 11.2139 |  | 11.2139 | 6.3679 | 17.6752 |  | 11.2139 | 6.3679 | 17.6752 |  | 11.2139 | 6.3679 | 17.6752
0.42 | 1.5 | pplus_s (/w=0.42/l=1.5/T=25/s=1/m=1/par=1) | res_typical | 12.6536 | 12.6536 | 12.6536 |  | 12.6536 | 7.8077 | 19.1148 |  | 12.6536 | 7.8077 | 19.1148 |  | 12.6536 | 7.8077 | 19.1148
0.42 | 1.1915 | pplus_s (/w=0.42/l=1.19/T=25/s=1/m=1/par=1) | res_typical | 14.4659 | 14.4659 | 14.4659 |  | 14.4659 | 9.6201 | 20.9271 |  | 14.4659 | 9.6201 | 20.9271 |  | 14.4659 | 9.6201 | 20.9271
0.42 | 0.84 | pplus_s (/w=0.42/l=0.84/T=25/s=1/m=1/par=1) | res_typical | 18.1534 | 18.1534 | 18.1534 |  | 18.1534 | 13.3076 | 24.6144 |  | 18.1534 | 13.3076 | 24.6144 |  | 18.1534 | 13.3076 | 24.6144
50 | 150 | pplus_s (/w=50/l=150/T=25/s=1/m=1/par=1) | res_typical | 7.0725 | 7.0725 | 7.0725 |  | 7.0725 | 1.0845 | 15.0565 |  | 7.0725 | 1.0845 | 15.0565 |  | 7.0725 | 1.0845 | 15.0565
39.716 | 150 | pplus_s (/w=39.7/l=150/T=25/s=1/m=1/par=1) | res_typical | 7.0689 | 7.0689 | 7.0689 |  | 7.0689 | 1.0839 | 15.0488 |  | 7.0689 | 1.0839 | 15.0488 |  | 7.0689 | 1.0839 | 15.0488
31.548 | 150 | pplus_s (/w=31.5/l=150/T=25/s=1/m=1/par=1) | res_typical | 7.0643 | 7.0643 | 7.0643 |  | 7.0643 | 1.0832 | 15.039 |  | 7.0643 | 1.0832 | 15.039 |  | 7.0643 | 1.0832 | 15.039
25.059 | 150 | pplus_s (/w=25/l=150/T=25/s=1/m=1/par=1) | res_typical | 7.0585 | 7.0585 | 7.0585 |  | 7.0585 | 1.0823 | 15.0267 |  | 7.0585 | 1.0823 | 15.0267 |  | 7.0585 | 1.0823 | 15.0267
19.905 | 150 | pplus_s (/w=19.9/l=150/T=25/s=1/m=1/par=1) | res_typical | 7.0512 | 7.0512 | 7.0512 |  | 7.0512 | 1.0812 | 15.0112 |  | 7.0512 | 1.0812 | 15.0112 |  | 7.0512 | 1.0812 | 15.0112
15.811 | 150 | pplus_s (/w=15.8/l=150/T=25/s=1/m=1/par=1) | res_typical | 7.0421 | 7.0421 | 7.0421 |  | 7.0421 | 1.0798 | 14.9918 |  | 7.0421 | 1.0798 | 14.9918 |  | 7.0421 | 1.0798 | 14.9918
12.559 | 150 | pplus_s (/w=12.5/l=150/T=25/s=1/m=1/par=1) | res_typical | 7.0307 | 7.0307 | 7.0307 |  | 7.0307 | 1.0781 | 14.9675 |  | 7.0307 | 1.0781 | 14.9675 |  | 7.0307 | 1.0781 | 14.9675
9.9763 | 150 | pplus_s (/w=9.97/l=150/T=25/s=1/m=1/par=1) | res_typical | 7.0163 | 7.0163 | 7.0163 |  | 7.0163 | 1.0759 | 14.9369 |  | 7.0163 | 1.0759 | 14.9369 |  | 7.0163 | 1.0759 | 14.9369
7.9245 | 150 | pplus_s (/w=7.92/l=150/T=25/s=1/m=1/par=1) | res_typical | 6.9984 | 6.9984 | 6.9984 |  | 6.9984 | 1.0731 | 14.8987 |  | 6.9984 | 1.0731 | 14.8987 |  | 6.9984 | 1.0731 | 14.8987
6.2946 | 150 | pplus_s (/w=6.29/l=150/T=25/s=1/m=1/par=1) | res_typical | 6.9758 | 6.9758 | 6.9758 |  | 6.9758 | 1.0697 | 14.8507 |  | 6.9758 | 1.0697 | 14.8507 |  | 6.9758 | 1.0697 | 14.8507
5 | 150 | pplus_s (/w=5/l=150/T=25/s=1/m=1/par=1) | res_typical | 6.9477 | 6.9477 | 6.9477 |  | 6.9477 | 1.0654 | 14.7908 |  | 6.9477 | 1.0654 | 14.7908 |  | 6.9477 | 1.0654 | 14.7908
3.9716 | 150 | pplus_s (/w=3.97/l=150/T=25/s=1/m=1/par=1) | res_typical | 6.9126 | 6.9126 | 6.9126 |  | 6.9126 | 1.06 | 14.7161 |  | 6.9126 | 1.06 | 14.7161 |  | 6.9126 | 1.06 | 14.7161
3.1548 | 150 | pplus_s (/w=3.15/l=150/T=25/s=1/m=1/par=1) | res_typical | 6.8689 | 6.8689 | 6.8689 |  | 6.8689 | 1.0533 | 14.6231 |  | 6.8689 | 1.0533 | 14.6231 |  | 6.8689 | 1.0533 | 14.6231
2.5059 | 150 | pplus_s (/w=2.5/l=150/T=25/s=1/m=1/par=1) | res_typical | 6.8147 | 6.8147 | 6.8147 |  | 6.8147 | 1.045 | 14.5077 |  | 6.8147 | 1.045 | 14.5077 |  | 6.8147 | 1.045 | 14.5077
1.9905 | 150 | pplus_s (/w=1.99/l=150/T=25/s=1/m=1/par=1) | res_typical | 6.7477 | 6.7477 | 6.7477 |  | 6.7477 | 1.0347 | 14.365 |  | 6.7477 | 1.0347 | 14.365 |  | 6.7477 | 1.0347 | 14.365
1.5811 | 150 | pplus_s (/w=1.58/l=150/T=25/s=1/m=1/par=1) | res_typical | 6.6651 | 6.6651 | 6.6651 |  | 6.6651 | 1.022 | 14.1892 |  | 6.6651 | 1.022 | 14.1892 |  | 6.6651 | 1.022 | 14.1892
1.2559 | 150 | pplus_s (/w=1.25/l=150/T=25/s=1/m=1/par=1) | res_typical | 6.564 | 6.564 | 6.564 |  | 6.564 | 1.0065 | 13.974 |  | 6.564 | 1.0065 | 13.974 |  | 6.564 | 1.0065 | 13.974
0.99763 | 150 | pplus_s (/w=0.997/l=150/T=25/s=1/m=1/par=1) | res_typical | 6.441 | 6.441 | 6.441 |  | 6.441 | 0.9877 | 13.7122 |  | 6.441 | 0.9877 | 13.7122 |  | 6.441 | 0.9877 | 13.7122
0.79245 | 150 | pplus_s (/w=0.792/l=150/T=25/s=1/m=1/par=1) | res_typical | 6.2926 | 6.2926 | 6.2926 |  | 6.2926 | 0.9649 | 13.3962 |  | 6.2926 | 0.9649 | 13.3962 |  | 6.2926 | 0.9649 | 13.3962
0.62946 | 150 | pplus_s (/w=0.629/l=150/T=25/s=1/m=1/par=1) | res_typical | 6.1152 | 6.1152 | 6.1152 |  | 6.1152 | 0.9377 | 13.0185 |  | 6.1152 | 0.9377 | 13.0185 |  | 6.1152 | 0.9377 | 13.0185
0.42 | 150 | pplus_s (/w=0.42/l=150/T=25/s=1/m=1/par=1) | res_typical | 5.7238 | 5.7238 | 5.7238 |  | 5.7238 | 0.8777 | 12.1854 |  | 5.7238 | 0.8777 | 12.1854 |  | 5.7238 | 0.8777 | 12.1854
0.79245 | 0.84 | pplus_s (/w=0.792/l=0.84/T=25/s=1/m=1/par=1) | res_typical | 19.9572 | 19.9572 | 19.9572 |  | 19.9572 | 14.6299 | 27.0602 |  | 19.9572 | 14.6299 | 27.0602 |  | 19.9572 | 14.6299 | 27.0602
0.62946 | 0.84 | pplus_s (/w=0.629/l=0.84/T=25/s=1/m=1/par=1) | res_typical | 19.3945 | 19.3945 | 19.3945 |  | 19.3945 | 14.2174 | 26.2972 |  | 19.3945 | 14.2174 | 26.2972 |  | 19.3945 | 14.2174 | 26.2972
0.42 | 0.84 | pplus_s (/w=0.42/l=0.84/T=25/s=1/m=1/par=1) | res_typical | 18.1534 | 18.1534 | 18.1534 |  | 18.1534 | 13.3076 | 24.6144 |  | 18.1534 | 13.3076 | 24.6144 |  | 18.1534 | 13.3076 | 24.6144
0.42 | 0.84 | pplus_s (/w=0.42/l=0.84/T=25/s=1/m=1/par=1) | res_typical | 18.1534 | 18.1534 | 18.1534 |  | 18.1534 | 13.3076 | 24.6144 |  | 18.1534 | 13.3076 | 24.6144 |  | 18.1534 | 13.3076 | 24.6144
|  |  | res_ff | 1.0845 | 1.0845 | 1.0845
|  |  | res_ff | 1.1069 | 1.1069 | 1.1069
|  |  | res_ff | 1.1351 | 1.1351 | 1.1351
|  |  | res_ff | 1.1706 | 1.1706 | 1.1706
|  |  | res_ff | 1.2153 | 1.2153 | 1.2153
|  |  | res_ff | 0.8777 | 0.8777 | 0.8777
|  |  | res_ff | 0.8958 | 0.8958 | 0.8958
|  |  | res_ff | 0.9186 | 0.9186 | 0.9186
|  |  | res_ff | 0.9474 | 0.9474 | 0.9474
|  |  | res_ff | 0.9835 | 0.9835 | 0.9835
|  |  | res_ff | 1.0291 | 1.0291 | 1.0291
|  |  | res_ff | 1.0864 | 1.0864 | 1.0864
|  |  | res_ff | 1.1585 | 1.1585 | 1.1585
|  |  | res_ff | 1.2494 | 1.2494 | 1.2494
|  |  | res_ff | 1.3637 | 1.3637 | 1.3637
|  |  | res_ff | 1.5077 | 1.5077 | 1.5077
|  |  | res_ff | 1.6889 | 1.6889 | 1.6889
|  |  | res_ff | 1.9171 | 1.9171 | 1.9171
|  |  | res_ff | 2.2044 | 2.2044 | 2.2044
|  |  | res_ff | 2.566 | 2.566 | 2.566
|  |  | res_ff | 3.0213 | 3.0213 | 3.0213
|  |  | res_ff | 3.5944 | 3.5944 | 3.5944
|  |  | res_ff | 4.316 | 4.316 | 4.316
|  |  | res_ff | 5.2244 | 5.2244 | 5.2244
|  |  | res_ff | 6.3679 | 6.3679 | 6.3679
|  |  | res_ff | 7.8077 | 7.8077 | 7.8077
|  |  | res_ff | 9.6201 | 9.6201 | 9.6201
|  |  | res_ff | 13.3076 | 13.3076 | 13.3076
|  |  | res_ff | 1.0845 | 1.0845 | 1.0845
|  |  | res_ff | 1.0839 | 1.0839 | 1.0839
|  |  | res_ff | 1.0832 | 1.0832 | 1.0832
|  |  | res_ff | 1.0823 | 1.0823 | 1.0823
|  |  | res_ff | 1.0812 | 1.0812 | 1.0812
|  |  | res_ff | 1.0798 | 1.0798 | 1.0798
|  |  | res_ff | 1.0781 | 1.0781 | 1.0781
|  |  | res_ff | 1.0759 | 1.0759 | 1.0759
|  |  | res_ff | 1.0731 | 1.0731 | 1.0731
|  |  | res_ff | 1.0697 | 1.0697 | 1.0697
|  |  | res_ff | 1.0654 | 1.0654 | 1.0654
|  |  | res_ff | 1.06 | 1.06 | 1.06
|  |  | res_ff | 1.0533 | 1.0533 | 1.0533
|  |  | res_ff | 1.045 | 1.045 | 1.045
|  |  | res_ff | 1.0347 | 1.0347 | 1.0347
|  |  | res_ff | 1.022 | 1.022 | 1.022
|  |  | res_ff | 1.0065 | 1.0065 | 1.0065
|  |  | res_ff | 0.9877 | 0.9877 | 0.9877
|  |  | res_ff | 0.9649 | 0.9649 | 0.9649
|  |  | res_ff | 0.9377 | 0.9377 | 0.9377
|  |  | res_ff | 0.8777 | 0.8777 | 0.8777
|  |  | res_ff | 14.6299 | 14.6299 | 14.6299
|  |  | res_ff | 14.2174 | 14.2174 | 14.2174
|  |  | res_ff | 13.3076 | 13.3076 | 13.3076
|  |  | res_ff | 13.3076 | 13.3076 | 13.3076
|  |  | res_ss | 15.0565 | 15.0565 | 15.0565
|  |  | res_ss | 15.0789 | 15.0789 | 15.0789
|  |  | res_ss | 15.1071 | 15.1071 | 15.1071
|  |  | res_ss | 15.1426 | 15.1426 | 15.1426
|  |  | res_ss | 15.1873 | 15.1873 | 15.1873
|  |  | res_ss | 12.1854 | 12.1854 | 12.1854
|  |  | res_ss | 12.2035 | 12.2035 | 12.2035
|  |  | res_ss | 12.2263 | 12.2263 | 12.2263
|  |  | res_ss | 12.255 | 12.255 | 12.255
|  |  | res_ss | 12.2912 | 12.2912 | 12.2912
|  |  | res_ss | 12.3367 | 12.3367 | 12.3367
|  |  | res_ss | 12.394 | 12.394 | 12.394
|  |  | res_ss | 12.4662 | 12.4662 | 12.4662
|  |  | res_ss | 12.557 | 12.557 | 12.557
|  |  | res_ss | 12.6714 | 12.6714 | 12.6714
|  |  | res_ss | 12.8153 | 12.8153 | 12.8153
|  |  | res_ss | 12.9966 | 12.9966 | 12.9966
|  |  | res_ss | 13.2247 | 13.2247 | 13.2247
|  |  | res_ss | 13.512 | 13.512 | 13.512
|  |  | res_ss | 13.8736 | 13.8736 | 13.8736
|  |  | res_ss | 14.3288 | 14.3288 | 14.3288
|  |  | res_ss | 14.9019 | 14.9019 | 14.9019
|  |  | res_ss | 15.6234 | 15.6234 | 15.6234
|  |  | res_ss | 16.5318 | 16.5318 | 16.5318
|  |  | res_ss | 17.6752 | 17.6752 | 17.6752
|  |  | res_ss | 19.1148 | 19.1148 | 19.1148
|  |  | res_ss | 20.9271 | 20.9271 | 20.9271
|  |  | res_ss | 24.6144 | 24.6144 | 24.6144
|  |  | res_ss | 15.0565 | 15.0565 | 15.0565
|  |  | res_ss | 15.0488 | 15.0488 | 15.0488
|  |  | res_ss | 15.039 | 15.039 | 15.039
|  |  | res_ss | 15.0267 | 15.0267 | 15.0267
|  |  | res_ss | 15.0112 | 15.0112 | 15.0112
|  |  | res_ss | 14.9918 | 14.9918 | 14.9918
|  |  | res_ss | 14.9675 | 14.9675 | 14.9675
|  |  | res_ss | 14.9369 | 14.9369 | 14.9369
|  |  | res_ss | 14.8987 | 14.8987 | 14.8987
|  |  | res_ss | 14.8507 | 14.8507 | 14.8507
|  |  | res_ss | 14.7908 | 14.7908 | 14.7908
|  |  | res_ss | 14.7161 | 14.7161 | 14.7161
|  |  | res_ss | 14.6231 | 14.6231 | 14.6231
|  |  | res_ss | 14.5077 | 14.5077 | 14.5077
|  |  | res_ss | 14.365 | 14.365 | 14.365
|  |  | res_ss | 14.1892 | 14.1892 | 14.1892
|  |  | res_ss | 13.974 | 13.974 | 13.974
|  |  | res_ss | 13.7122 | 13.7122 | 13.7122
|  |  | res_ss | 13.3962 | 13.3962 | 13.3962
|  |  | res_ss | 13.0185 | 13.0185 | 13.0185
|  |  | res_ss | 12.1854 | 12.1854 | 12.1854
|  |  | res_ss | 27.0602 | 27.0602 | 27.0602
|  |  | res_ss | 26.2972 | 26.2972 | 26.2972
|  |  | res_ss | 24.6144 | 24.6144 | 24.6144
|  |  | res_ss | 24.6144 | 24.6144 | 24.6144
Shrinkf W,L,Compf W,L 1,1,0,0 Rev9
Time taken (1) :0 mins 25s
Time taken (2) : 0 |  |  |  | Rev9
\HSPICE R-2020.12-SP1 |  |  | corners | RS1 (ohms/sq) @V=1e-6 | RS2 (ohms/sq) @V=Vdd | RS0 (ohms/sq) @J
|  | pplus_s (/w=50/l=150/T=25/s=1/m=1/par=1) | res_typical | 7.0725 | 7.0725 | 7.0725
|  |  | res_ff | 1.0845 | 1.0845 | 1.0845
|  |  | res_ss | 15.0565 | 15.0565 | 15.0565
|  | pplus_s (/w=50/l=119/T=25/s=1/m=1/par=1) | res_typical | 7.0949 | 7.0949 | 7.0949
|  |  | res_ff | 1.1069 | 1.1069 | 1.1069
|  |  | res_ss | 15.0789 | 15.0789 | 15.0789
|  | pplus_s (/w=50/l=94.6/T=25/s=1/m=1/par=1) | res_typical | 7.1231 | 7.1231 | 7.1231
|  |  | res_ff | 1.1351 | 1.1351 | 1.1351
|  |  | res_ss | 15.1071 | 15.1071 | 15.1071
|  | pplus_s (/w=50/l=75.1/T=25/s=1/m=1/par=1) | res_typical | 7.1586 | 7.1586 | 7.1586
|  |  | res_ff | 1.1706 | 1.1706 | 1.1706
|  |  | res_ss | 15.1426 | 15.1426 | 15.1426
|  | pplus_s (/w=50/l=59.7/T=25/s=1/m=1/par=1) | res_typical | 7.2033 | 7.2033 | 7.2033
|  |  | res_ff | 1.2153 | 1.2153 | 1.2153
|  |  | res_ss | 15.1873 | 15.1873 | 15.1873
|  | pplus_s (/w=0.42/l=150/T=25/s=1/m=1/par=1) | res_typical | 5.7238 | 5.7238 | 5.7238
|  |  | res_ff | 0.8777 | 0.8777 | 0.8777
|  |  | res_ss | 12.1854 | 12.1854 | 12.1854
|  | pplus_s (/w=0.42/l=119/T=25/s=1/m=1/par=1) | res_typical | 5.742 | 5.742 | 5.742
|  |  | res_ff | 0.8958 | 0.8958 | 0.8958
|  |  | res_ss | 12.2035 | 12.2035 | 12.2035
|  | pplus_s (/w=0.42/l=94.6/T=25/s=1/m=1/par=1) | res_typical | 5.7648 | 5.7648 | 5.7648
|  |  | res_ff | 0.9186 | 0.9186 | 0.9186
|  |  | res_ss | 12.2263 | 12.2263 | 12.2263
|  | pplus_s (/w=0.42/l=75.1/T=25/s=1/m=1/par=1) | res_typical | 5.7935 | 5.7935 | 5.7935
|  |  | res_ff | 0.9474 | 0.9474 | 0.9474
|  |  | res_ss | 12.255 | 12.255 | 12.255
|  | pplus_s (/w=0.42/l=59.7/T=25/s=1/m=1/par=1) | res_typical | 5.8297 | 5.8297 | 5.8297
|  |  | res_ff | 0.9835 | 0.9835 | 0.9835
|  |  | res_ss | 12.2912 | 12.2912 | 12.2912
|  | pplus_s (/w=0.42/l=47.4/T=25/s=1/m=1/par=1) | res_typical | 5.8752 | 5.8752 | 5.8752
|  |  | res_ff | 1.0291 | 1.0291 | 1.0291
|  |  | res_ss | 12.3367 | 12.3367 | 12.3367
|  | pplus_s (/w=0.42/l=37.6/T=25/s=1/m=1/par=1) | res_typical | 5.9325 | 5.9325 | 5.9325
|  |  | res_ff | 1.0864 | 1.0864 | 1.0864
|  |  | res_ss | 12.394 | 12.394 | 12.394
|  | pplus_s (/w=0.42/l=29.9/T=25/s=1/m=1/par=1) | res_typical | 6.0047 | 6.0047 | 6.0047
|  |  | res_ff | 1.1585 | 1.1585 | 1.1585
|  |  | res_ss | 12.4662 | 12.4662 | 12.4662
|  | pplus_s (/w=0.42/l=23.7/T=25/s=1/m=1/par=1) | res_typical | 6.0955 | 6.0955 | 6.0955
|  |  | res_ff | 1.2494 | 1.2494 | 1.2494
|  |  | res_ss | 12.557 | 12.557 | 12.557
|  | pplus_s (/w=0.42/l=18.8/T=25/s=1/m=1/par=1) | res_typical | 6.2099 | 6.2099 | 6.2099
|  |  | res_ff | 1.3637 | 1.3637 | 1.3637
|  |  | res_ss | 12.6714 | 12.6714 | 12.6714
|  | pplus_s (/w=0.42/l=15/T=25/s=1/m=1/par=1) | res_typical | 6.3538 | 6.3538 | 6.3538
|  |  | res_ff | 1.5077 | 1.5077 | 1.5077
|  |  | res_ss | 12.8153 | 12.8153 | 12.8153
|  | pplus_s (/w=0.42/l=11.9/T=25/s=1/m=1/par=1) | res_typical | 6.5351 | 6.5351 | 6.5351
|  |  | res_ff | 1.6889 | 1.6889 | 1.6889
|  |  | res_ss | 12.9966 | 12.9966 | 12.9966
|  | pplus_s (/w=0.42/l=9.46/T=25/s=1/m=1/par=1) | res_typical | 6.7632 | 6.7632 | 6.7632
|  |  | res_ff | 1.9171 | 1.9171 | 1.9171
|  |  | res_ss | 13.2247 | 13.2247 | 13.2247
|  | pplus_s (/w=0.42/l=7.51/T=25/s=1/m=1/par=1) | res_typical | 7.0505 | 7.0505 | 7.0505
|  |  | res_ff | 2.2044 | 2.2044 | 2.2044
|  |  | res_ss | 13.512 | 13.512 | 13.512
|  | pplus_s (/w=0.42/l=5.97/T=25/s=1/m=1/par=1) | res_typical | 7.4121 | 7.4121 | 7.4121
|  |  | res_ff | 2.566 | 2.566 | 2.566
|  |  | res_ss | 13.8736 | 13.8736 | 13.8736
|  | pplus_s (/w=0.42/l=4.74/T=25/s=1/m=1/par=1) | res_typical | 7.8674 | 7.8674 | 7.8674
|  |  | res_ff | 3.0213 | 3.0213 | 3.0213
|  |  | res_ss | 14.3288 | 14.3288 | 14.3288
|  | pplus_s (/w=0.42/l=3.76/T=25/s=1/m=1/par=1) | res_typical | 8.4405 | 8.4405 | 8.4405
|  |  | res_ff | 3.5944 | 3.5944 | 3.5944
|  |  | res_ss | 14.9019 | 14.9019 | 14.9019
|  | pplus_s (/w=0.42/l=2.99/T=25/s=1/m=1/par=1) | res_typical | 9.162 | 9.162 | 9.162
|  |  | res_ff | 4.316 | 4.316 | 4.316
|  |  | res_ss | 15.6234 | 15.6234 | 15.6234
|  | pplus_s (/w=0.42/l=2.37/T=25/s=1/m=1/par=1) | res_typical | 10.0705 | 10.0705 | 10.0705
|  |  | res_ff | 5.2244 | 5.2244 | 5.2244
|  |  | res_ss | 16.5318 | 16.5318 | 16.5318
|  | pplus_s (/w=0.42/l=1.88/T=25/s=1/m=1/par=1) | res_typical | 11.2139 | 11.2139 | 11.2139
|  |  | res_ff | 6.3679 | 6.3679 | 6.3679
|  |  | res_ss | 17.6752 | 17.6752 | 17.6752
|  | pplus_s (/w=0.42/l=1.5/T=25/s=1/m=1/par=1) | res_typical | 12.6536 | 12.6536 | 12.6536
|  |  | res_ff | 7.8077 | 7.8077 | 7.8077
|  |  | res_ss | 19.1148 | 19.1148 | 19.1148
|  | pplus_s (/w=0.42/l=1.19/T=25/s=1/m=1/par=1) | res_typical | 14.4659 | 14.4659 | 14.4659
|  |  | res_ff | 9.6201 | 9.6201 | 9.6201
|  |  | res_ss | 20.9271 | 20.9271 | 20.9271
|  | pplus_s (/w=0.42/l=0.84/T=25/s=1/m=1/par=1) | res_typical | 18.1534 | 18.1534 | 18.1534
|  |  | res_ff | 13.3076 | 13.3076 | 13.3076
|  |  | res_ss | 24.6144 | 24.6144 | 24.6144
|  | pplus_s (/w=50/l=150/T=25/s=1/m=1/par=1) | res_typical | 7.0725 | 7.0725 | 7.0725
|  |  | res_ff | 1.0845 | 1.0845 | 1.0845
|  |  | res_ss | 15.0565 | 15.0565 | 15.0565
|  | pplus_s (/w=39.7/l=150/T=25/s=1/m=1/par=1) | res_typical | 7.0689 | 7.0689 | 7.0689
|  |  | res_ff | 1.0839 | 1.0839 | 1.0839
|  |  | res_ss | 15.0488 | 15.0488 | 15.0488
|  | pplus_s (/w=31.5/l=150/T=25/s=1/m=1/par=1) | res_typical | 7.0643 | 7.0643 | 7.0643
|  |  | res_ff | 1.0832 | 1.0832 | 1.0832
|  |  | res_ss | 15.039 | 15.039 | 15.039
|  | pplus_s (/w=25/l=150/T=25/s=1/m=1/par=1) | res_typical | 7.0585 | 7.0585 | 7.0585
|  |  | res_ff | 1.0823 | 1.0823 | 1.0823
|  |  | res_ss | 15.0267 | 15.0267 | 15.0267
|  | pplus_s (/w=19.9/l=150/T=25/s=1/m=1/par=1) | res_typical | 7.0512 | 7.0512 | 7.0512
|  |  | res_ff | 1.0812 | 1.0812 | 1.0812
|  |  | res_ss | 15.0112 | 15.0112 | 15.0112
|  | pplus_s (/w=15.8/l=150/T=25/s=1/m=1/par=1) | res_typical | 7.0421 | 7.0421 | 7.0421
|  |  | res_ff | 1.0798 | 1.0798 | 1.0798
|  |  | res_ss | 14.9918 | 14.9918 | 14.9918
|  | pplus_s (/w=12.5/l=150/T=25/s=1/m=1/par=1) | res_typical | 7.0307 | 7.0307 | 7.0307
|  |  | res_ff | 1.0781 | 1.0781 | 1.0781
|  |  | res_ss | 14.9675 | 14.9675 | 14.9675
|  | pplus_s (/w=9.97/l=150/T=25/s=1/m=1/par=1) | res_typical | 7.0163 | 7.0163 | 7.0163
|  |  | res_ff | 1.0759 | 1.0759 | 1.0759
|  |  | res_ss | 14.9369 | 14.9369 | 14.9369
|  | pplus_s (/w=7.92/l=150/T=25/s=1/m=1/par=1) | res_typical | 6.9984 | 6.9984 | 6.9984
|  |  | res_ff | 1.0731 | 1.0731 | 1.0731
|  |  | res_ss | 14.8987 | 14.8987 | 14.8987
|  | pplus_s (/w=6.29/l=150/T=25/s=1/m=1/par=1) | res_typical | 6.9758 | 6.9758 | 6.9758
|  |  | res_ff | 1.0697 | 1.0697 | 1.0697
|  |  | res_ss | 14.8507 | 14.8507 | 14.8507
|  | pplus_s (/w=5/l=150/T=25/s=1/m=1/par=1) | res_typical | 6.9477 | 6.9477 | 6.9477
|  |  | res_ff | 1.0654 | 1.0654 | 1.0654
|  |  | res_ss | 14.7908 | 14.7908 | 14.7908
|  | pplus_s (/w=3.97/l=150/T=25/s=1/m=1/par=1) | res_typical | 6.9126 | 6.9126 | 6.9126
|  |  | res_ff | 1.06 | 1.06 | 1.06
|  |  | res_ss | 14.7161 | 14.7161 | 14.7161
|  | pplus_s (/w=3.15/l=150/T=25/s=1/m=1/par=1) | res_typical | 6.8689 | 6.8689 | 6.8689
|  |  | res_ff | 1.0533 | 1.0533 | 1.0533
|  |  | res_ss | 14.6231 | 14.6231 | 14.6231
|  | pplus_s (/w=2.5/l=150/T=25/s=1/m=1/par=1) | res_typical | 6.8147 | 6.8147 | 6.8147
|  |  | res_ff | 1.045 | 1.045 | 1.045
|  |  | res_ss | 14.5077 | 14.5077 | 14.5077
|  | pplus_s (/w=1.99/l=150/T=25/s=1/m=1/par=1) | res_typical | 6.7477 | 6.7477 | 6.7477
|  |  | res_ff | 1.0347 | 1.0347 | 1.0347
|  |  | res_ss | 14.365 | 14.365 | 14.365
|  | pplus_s (/w=1.58/l=150/T=25/s=1/m=1/par=1) | res_typical | 6.6651 | 6.6651 | 6.6651
|  |  | res_ff | 1.022 | 1.022 | 1.022
|  |  | res_ss | 14.1892 | 14.1892 | 14.1892
|  | pplus_s (/w=1.25/l=150/T=25/s=1/m=1/par=1) | res_typical | 6.564 | 6.564 | 6.564
|  |  | res_ff | 1.0065 | 1.0065 | 1.0065
|  |  | res_ss | 13.974 | 13.974 | 13.974
|  | pplus_s (/w=0.997/l=150/T=25/s=1/m=1/par=1) | res_typical | 6.441 | 6.441 | 6.441
|  |  | res_ff | 0.9877 | 0.9877 | 0.9877
|  |  | res_ss | 13.7122 | 13.7122 | 13.7122
|  | pplus_s (/w=0.792/l=150/T=25/s=1/m=1/par=1) | res_typical | 6.2926 | 6.2926 | 6.2926
|  |  | res_ff | 0.9649 | 0.9649 | 0.9649
|  |  | res_ss | 13.3962 | 13.3962 | 13.3962
|  | pplus_s (/w=0.629/l=150/T=25/s=1/m=1/par=1) | res_typical | 6.1152 | 6.1152 | 6.1152
|  |  | res_ff | 0.9377 | 0.9377 | 0.9377
|  |  | res_ss | 13.0185 | 13.0185 | 13.0185
|  | pplus_s (/w=0.42/l=150/T=25/s=1/m=1/par=1) | res_typical | 5.7238 | 5.7238 | 5.7238
|  |  | res_ff | 0.8777 | 0.8777 | 0.8777
|  |  | res_ss | 12.1854 | 12.1854 | 12.1854
|  | pplus_s (/w=0.792/l=0.84/T=25/s=1/m=1/par=1) | res_typical | 19.9572 | 19.9572 | 19.9572
|  |  | res_ff | 14.6299 | 14.6299 | 14.6299
|  |  | res_ss | 27.0602 | 27.0602 | 27.0602
|  | pplus_s (/w=0.629/l=0.84/T=25/s=1/m=1/par=1) | res_typical | 19.3945 | 19.3945 | 19.3945
|  |  | res_ff | 14.2174 | 14.2174 | 14.2174
|  |  | res_ss | 26.2972 | 26.2972 | 26.2972
|  | pplus_s (/w=0.42/l=0.84/T=25/s=1/m=1/par=1) | res_typical | 18.1534 | 18.1534 | 18.1534
|  |  | res_ff | 13.3076 | 13.3076 | 13.3076
|  |  | res_ss | 24.6144 | 24.6144 | 24.6144
|  | pplus_s (/w=0.42/l=0.84/T=25/s=1/m=1/par=1) | res_typical | 18.1534 | 18.1534 | 18.1534
|  |  | res_ff | 13.3076 | 13.3076 | 13.3076
|  |  | res_ss | 24.6144 | 24.6144 | 24.6144