## RES13b-temp-ppolyf_u_2k_6p0.nl
Temperature (C) | l (um) |  | corners | RS1 (ohms/sq) @V=1e-6 | RS2 (ohms/sq) @V=Vdd | RS0 (ohms/sq) @J | RS1 (ohms/sq) @V=1e-6 | res_typical Rev9 | res_ff Rev9 | res_ss Rev9 | RS2 (ohms/sq) @V=Vdd | res_typical Rev9 | res_ff Rev9 | res_ss Rev9 | RS0 (ohms/sq) @J | res_typical Rev9 | res_ff Rev9 | res_ss Rev9
175 | 2 | ppolyf_u_2k_6p0 (/T=175/l=2/w=1) | res_typical | 1931.8 | 1931.8 | 1931.8 |  | 1931.8 | 1550 | 2313.6 |  | 1931.8 | 1550 | 2313.6 |  | 1931.8 | 1550 | 2313.6
155 | 2 | ppolyf_u_2k_6p0 (/T=155/l=2/w=1) | res_typical | 1961 | 1961 | 1961 |  | 1961 | 1573.5 | 2348.5 |  | 1961 | 1573.5 | 2348.5 |  | 1961 | 1573.5 | 2348.5
135 | 2 | ppolyf_u_2k_6p0 (/T=135/l=2/w=1) | res_typical | 1997.3 | 1997.3 | 1997.3 |  | 1997.3 | 1602.8 | 2391.9 |  | 1997.3 | 1602.8 | 2391.9 |  | 1997.3 | 1602.8 | 2391.9
115 | 2 | ppolyf_u_2k_6p0 (/T=115/l=2/w=1) | res_typical | 2040.8 | 2040.8 | 2040.8 |  | 2040.8 | 1637.7 | 2443.8 |  | 2040.8 | 1637.7 | 2443.8 |  | 2040.8 | 1637.7 | 2443.8
95 | 2 | ppolyf_u_2k_6p0 (/T=95/l=2/w=1) | res_typical | 2091.3 | 2091.3 | 2091.3 |  | 2091.3 | 1678.5 | 2504.1 |  | 2091.3 | 1678.5 | 2504.1 |  | 2091.3 | 1678.5 | 2504.1
75 | 2 | ppolyf_u_2k_6p0 (/T=75/l=2/w=1) | res_typical | 2149 | 2149 | 2149 |  | 2149 | 1725 | 2573 |  | 2149 | 1725 | 2573 |  | 2149 | 1725 | 2573
55 | 2 | ppolyf_u_2k_6p0 (/T=55/l=2/w=1) | res_typical | 2213.8 | 2213.8 | 2213.8 |  | 2213.8 | 1777.3 | 2650.4 |  | 2213.8 | 1777.3 | 2650.4 |  | 2213.8 | 1777.3 | 2650.4
35 | 2 | ppolyf_u_2k_6p0 (/T=35/l=2/w=1) | res_typical | 2285.8 | 2285.8 | 2285.8 |  | 2285.8 | 1835.3 | 2736.3 |  | 2285.8 | 1835.3 | 2736.3 |  | 2285.8 | 1835.3 | 2736.3
15 | 2 | ppolyf_u_2k_6p0 (/T=15/l=2/w=1) | res_typical | 2364.9 | 2364.9 | 2364.9 |  | 2364.9 | 1899.1 | 2830.6 |  | 2364.9 | 1899.1 | 2830.6 |  | 2364.9 | 1899.1 | 2830.6
-5 | 2 | ppolyf_u_2k_6p0 (/T=-5/l=2/w=1) | res_typical | 2451.1 | 2451.1 | 2451.1 |  | 2451.1 | 1968.7 | 2933.5 |  | 2451.1 | 1968.7 | 2933.5 |  | 2451.1 | 1968.7 | 2933.5
-40 | 2 | ppolyf_u_2k_6p0 (/T=-40/l=2/w=1) | res_typical | 2619.1 | 2619.1 | 2619.1 |  | 2619.1 | 2104.2 | 3134 |  | 2619.1 | 2104.2 | 3134 |  | 2619.1 | 2104.2 | 3134
175 | 2 | ppolyf_u_2k_6p0 (/T=175/l=2/w=2) | res_typical | 1887.2 | 1887.2 | 1887.2 |  | 1887.2 | 1514.3 | 2260.2 |  | 1887.2 | 1514.3 | 2260.2 |  | 1887.2 | 1514.3 | 2260.2
155 | 2 | ppolyf_u_2k_6p0 (/T=155/l=2/w=2) | res_typical | 1915.8 | 1915.8 | 1915.8 |  | 1915.8 | 1537.2 | 2294.3 |  | 1915.8 | 1537.2 | 2294.3 |  | 1915.8 | 1537.2 | 2294.3
135 | 2 | ppolyf_u_2k_6p0 (/T=135/l=2/w=2) | res_typical | 1951.2 | 1951.2 | 1951.2 |  | 1951.2 | 1565.8 | 2336.7 |  | 1951.2 | 1565.8 | 2336.7 |  | 1951.2 | 1565.8 | 2336.7
115 | 2 | ppolyf_u_2k_6p0 (/T=115/l=2/w=2) | res_typical | 1993.7 | 1993.7 | 1993.7 |  | 1993.7 | 1599.9 | 2387.4 |  | 1993.7 | 1599.9 | 2387.4 |  | 1993.7 | 1599.9 | 2387.4
95 | 2 | ppolyf_u_2k_6p0 (/T=95/l=2/w=2) | res_typical | 2043 | 2043 | 2043 |  | 2043 | 1639.8 | 2446.3 |  | 2043 | 1639.8 | 2446.3 |  | 2043 | 1639.8 | 2446.3
75 | 2 | ppolyf_u_2k_6p0 (/T=75/l=2/w=2) | res_typical | 2099.4 | 2099.4 | 2099.4 |  | 2099.4 | 1685.2 | 2513.6 |  | 2099.4 | 1685.2 | 2513.6 |  | 2099.4 | 1685.2 | 2513.6
55 | 2 | ppolyf_u_2k_6p0 (/T=55/l=2/w=2) | res_typical | 2162.7 | 2162.7 | 2162.7 |  | 2162.7 | 1736.3 | 2589.2 |  | 2162.7 | 1736.3 | 2589.2 |  | 2162.7 | 1736.3 | 2589.2
35 | 2 | ppolyf_u_2k_6p0 (/T=35/l=2/w=2) | res_typical | 2233 | 2233 | 2233 |  | 2233 | 1793 | 2673.1 |  | 2233 | 1793 | 2673.1 |  | 2233 | 1793 | 2673.1
15 | 2 | ppolyf_u_2k_6p0 (/T=15/l=2/w=2) | res_typical | 2310.3 | 2310.3 | 2310.3 |  | 2310.3 | 1855.3 | 2765.3 |  | 2310.3 | 1855.3 | 2765.3 |  | 2310.3 | 1855.3 | 2765.3
-5 | 2 | ppolyf_u_2k_6p0 (/T=-5/l=2/w=2) | res_typical | 2394.5 | 2394.5 | 2394.5 |  | 2394.5 | 1923.2 | 2865.8 |  | 2394.5 | 1923.2 | 2865.8 |  | 2394.5 | 1923.2 | 2865.8
-40 | 2 | ppolyf_u_2k_6p0 (/T=-40/l=2/w=2) | res_typical | 2558.7 | 2558.7 | 2558.7 |  | 2558.7 | 2055.7 | 3061.7 |  | 2558.7 | 2055.7 | 3061.7 |  | 2558.7 | 2055.7 | 3061.7
175 | 150 | ppolyf_u_2k_6p0 (/T=175/l=150/w=50) | res_typical | 1671.4 | 1671.4 | 1671.4 |  | 1671.4 | 1337.2 | 2005.6 |  | 1671.4 | 1337.2 | 2005.6 |  | 1671.4 | 1337.2 | 2005.6
155 | 150 | ppolyf_u_2k_6p0 (/T=155/l=150/w=50) | res_typical | 1696.3 | 1696.3 | 1696.3 |  | 1696.3 | 1357.1 | 2035.5 |  | 1696.3 | 1357.1 | 2035.5 |  | 1696.3 | 1357.1 | 2035.5
135 | 150 | ppolyf_u_2k_6p0 (/T=135/l=150/w=50) | res_typical | 1727.2 | 1727.2 | 1727.2 |  | 1727.2 | 1381.9 | 2072.6 |  | 1727.2 | 1381.9 | 2072.6 |  | 1727.2 | 1381.9 | 2072.6
115 | 150 | ppolyf_u_2k_6p0 (/T=115/l=150/w=50) | res_typical | 1764.2 | 1764.2 | 1764.2 |  | 1764.2 | 1411.4 | 2116.9 |  | 1764.2 | 1411.4 | 2116.9 |  | 1764.2 | 1411.4 | 2116.9
95 | 150 | ppolyf_u_2k_6p0 (/T=95/l=150/w=50) | res_typical | 1807.1 | 1807.1 | 1807.1 |  | 1807.1 | 1445.8 | 2168.5 |  | 1807.1 | 1445.8 | 2168.5 |  | 1807.1 | 1445.8 | 2168.5
75 | 150 | ppolyf_u_2k_6p0 (/T=75/l=150/w=50) | res_typical | 1856.1 | 1856.1 | 1856.1 |  | 1856.1 | 1484.9 | 2227.2 |  | 1856.1 | 1484.9 | 2227.2 |  | 1856.1 | 1484.9 | 2227.2
55 | 150 | ppolyf_u_2k_6p0 (/T=55/l=150/w=50) | res_typical | 1911 | 1911 | 1911 |  | 1911 | 1528.9 | 2293.2 |  | 1911 | 1528.9 | 2293.2 |  | 1911 | 1528.9 | 2293.2
35 | 150 | ppolyf_u_2k_6p0 (/T=35/l=150/w=50) | res_typical | 1972 | 1972 | 1972 |  | 1972 | 1577.7 | 2366.3 |  | 1972 | 1577.7 | 2366.3 |  | 1972 | 1577.7 | 2366.3
15 | 150 | ppolyf_u_2k_6p0 (/T=15/l=150/w=50) | res_typical | 2039 | 2039 | 2039 |  | 2039 | 1631.3 | 2446.7 |  | 2039 | 1631.3 | 2446.7 |  | 2039 | 1631.3 | 2446.7
-5 | 150 | ppolyf_u_2k_6p0 (/T=-5/l=150/w=50) | res_typical | 2111.9 | 2111.9 | 2111.9 |  | 2111.9 | 1689.7 | 2534.2 |  | 2111.9 | 1689.7 | 2534.2 |  | 2111.9 | 1689.7 | 2534.2
-40 | 150 | ppolyf_u_2k_6p0 (/T=-40/l=150/w=50) | res_typical | 2254.1 | 2254.1 | 2254.1 |  | 2254.1 | 1803.4 | 2704.8 |  | 2254.1 | 1803.4 | 2704.8 |  | 2254.1 | 1803.4 | 2704.8
175 | 150 | ppolyf_u_2k_6p0 (/T=175/l=150/w=1) | res_typical | 1748.8 | 1748.8 | 1748.8 |  | 1748.8 | 1399.1 | 2098.5 |  | 1748.8 | 1399.1 | 2098.5 |  | 1748.8 | 1399.1 | 2098.5
155 | 150 | ppolyf_u_2k_6p0 (/T=155/l=150/w=1) | res_typical | 1774.9 | 1774.9 | 1774.9 |  | 1774.9 | 1419.9 | 2129.8 |  | 1774.9 | 1419.9 | 2129.8 |  | 1774.9 | 1419.9 | 2129.8
135 | 150 | ppolyf_u_2k_6p0 (/T=135/l=150/w=1) | res_typical | 1807.2 | 1807.2 | 1807.2 |  | 1807.2 | 1445.8 | 2168.6 |  | 1807.2 | 1445.8 | 2168.6 |  | 1807.2 | 1445.8 | 2168.6
115 | 150 | ppolyf_u_2k_6p0 (/T=115/l=150/w=1) | res_typical | 1845.9 | 1845.9 | 1845.9 |  | 1845.9 | 1476.8 | 2215 |  | 1845.9 | 1476.8 | 2215 |  | 1845.9 | 1476.8 | 2215
95 | 150 | ppolyf_u_2k_6p0 (/T=95/l=150/w=1) | res_typical | 1890.8 | 1890.8 | 1890.8 |  | 1890.8 | 1512.7 | 2268.9 |  | 1890.8 | 1512.7 | 2268.9 |  | 1890.8 | 1512.7 | 2268.9
75 | 150 | ppolyf_u_2k_6p0 (/T=75/l=150/w=1) | res_typical | 1942 | 1942 | 1942 |  | 1942 | 1553.7 | 2330.4 |  | 1942 | 1553.7 | 2330.4 |  | 1942 | 1553.7 | 2330.4
55 | 150 | ppolyf_u_2k_6p0 (/T=55/l=150/w=1) | res_typical | 1999.5 | 1999.5 | 1999.5 |  | 1999.5 | 1599.7 | 2399.4 |  | 1999.5 | 1599.7 | 2399.4 |  | 1999.5 | 1599.7 | 2399.4
35 | 150 | ppolyf_u_2k_6p0 (/T=35/l=150/w=1) | res_typical | 2063.3 | 2063.3 | 2063.3 |  | 2063.3 | 1650.7 | 2475.9 |  | 2063.3 | 1650.7 | 2475.9 |  | 2063.3 | 1650.7 | 2475.9
15 | 150 | ppolyf_u_2k_6p0 (/T=15/l=150/w=1) | res_typical | 2133.4 | 2133.4 | 2133.4 |  | 2133.4 | 1706.8 | 2560 |  | 2133.4 | 1706.8 | 2560 |  | 2133.4 | 1706.8 | 2560
-5 | 150 | ppolyf_u_2k_6p0 (/T=-5/l=150/w=1) | res_typical | 2209.7 | 2209.7 | 2209.7 |  | 2209.7 | 1767.9 | 2651.6 |  | 2209.7 | 1767.9 | 2651.6 |  | 2209.7 | 1767.9 | 2651.6
-40 | 150 | ppolyf_u_2k_6p0 (/T=-40/l=150/w=1) | res_typical | 2358.5 | 2358.5 | 2358.5 |  | 2358.5 | 1886.9 | 2830.1 |  | 2358.5 | 1886.9 | 2830.1 |  | 2358.5 | 1886.9 | 2830.1
|  |  | res_ff | 1550 | 1550 | 1550
|  |  | res_ff | 1573.5 | 1573.5 | 1573.5
|  |  | res_ff | 1602.8 | 1602.8 | 1602.8
|  |  | res_ff | 1637.7 | 1637.7 | 1637.7
|  |  | res_ff | 1678.5 | 1678.5 | 1678.5
|  |  | res_ff | 1725 | 1725 | 1725
|  |  | res_ff | 1777.3 | 1777.3 | 1777.3
|  |  | res_ff | 1835.3 | 1835.3 | 1835.3
|  |  | res_ff | 1899.1 | 1899.1 | 1899.1
|  |  | res_ff | 1968.7 | 1968.7 | 1968.7
|  |  | res_ff | 2104.2 | 2104.2 | 2104.2
|  |  | res_ff | 1514.3 | 1514.3 | 1514.3
|  |  | res_ff | 1537.2 | 1537.2 | 1537.2
|  |  | res_ff | 1565.8 | 1565.8 | 1565.8
|  |  | res_ff | 1599.9 | 1599.9 | 1599.9
|  |  | res_ff | 1639.8 | 1639.8 | 1639.8
|  |  | res_ff | 1685.2 | 1685.2 | 1685.2
|  |  | res_ff | 1736.3 | 1736.3 | 1736.3
|  |  | res_ff | 1793 | 1793 | 1793
|  |  | res_ff | 1855.3 | 1855.3 | 1855.3
|  |  | res_ff | 1923.2 | 1923.2 | 1923.2
|  |  | res_ff | 2055.7 | 2055.7 | 2055.7
|  |  | res_ff | 1337.2 | 1337.2 | 1337.2
|  |  | res_ff | 1357.1 | 1357.1 | 1357.1
|  |  | res_ff | 1381.9 | 1381.9 | 1381.9
|  |  | res_ff | 1411.4 | 1411.4 | 1411.4
|  |  | res_ff | 1445.8 | 1445.8 | 1445.8
|  |  | res_ff | 1484.9 | 1484.9 | 1484.9
|  |  | res_ff | 1528.9 | 1528.9 | 1528.9
|  |  | res_ff | 1577.7 | 1577.7 | 1577.7
|  |  | res_ff | 1631.3 | 1631.3 | 1631.3
|  |  | res_ff | 1689.7 | 1689.7 | 1689.7
|  |  | res_ff | 1803.4 | 1803.4 | 1803.4
|  |  | res_ff | 1399.1 | 1399.1 | 1399.1
|  |  | res_ff | 1419.9 | 1419.9 | 1419.9
|  |  | res_ff | 1445.8 | 1445.8 | 1445.8
|  |  | res_ff | 1476.8 | 1476.8 | 1476.8
|  |  | res_ff | 1512.7 | 1512.7 | 1512.7
|  |  | res_ff | 1553.7 | 1553.7 | 1553.7
|  |  | res_ff | 1599.7 | 1599.7 | 1599.7
|  |  | res_ff | 1650.7 | 1650.7 | 1650.7
|  |  | res_ff | 1706.8 | 1706.8 | 1706.8
|  |  | res_ff | 1767.9 | 1767.9 | 1767.9
|  |  | res_ff | 1886.9 | 1886.9 | 1886.9
|  |  | res_ss | 2313.6 | 2313.6 | 2313.6
|  |  | res_ss | 2348.5 | 2348.5 | 2348.5
|  |  | res_ss | 2391.9 | 2391.9 | 2391.9
|  |  | res_ss | 2443.8 | 2443.8 | 2443.8
|  |  | res_ss | 2504.1 | 2504.1 | 2504.1
|  |  | res_ss | 2573 | 2573 | 2573
|  |  | res_ss | 2650.4 | 2650.4 | 2650.4
|  |  | res_ss | 2736.3 | 2736.3 | 2736.3
|  |  | res_ss | 2830.6 | 2830.6 | 2830.6
|  |  | res_ss | 2933.5 | 2933.5 | 2933.5
|  |  | res_ss | 3134 | 3134 | 3134
|  |  | res_ss | 2260.2 | 2260.2 | 2260.2
|  |  | res_ss | 2294.3 | 2294.3 | 2294.3
|  |  | res_ss | 2336.7 | 2336.7 | 2336.7
|  |  | res_ss | 2387.4 | 2387.4 | 2387.4
|  |  | res_ss | 2446.3 | 2446.3 | 2446.3
|  |  | res_ss | 2513.6 | 2513.6 | 2513.6
|  |  | res_ss | 2589.2 | 2589.2 | 2589.2
|  |  | res_ss | 2673.1 | 2673.1 | 2673.1
|  |  | res_ss | 2765.3 | 2765.3 | 2765.3
|  |  | res_ss | 2865.8 | 2865.8 | 2865.8
|  |  | res_ss | 3061.7 | 3061.7 | 3061.7
|  |  | res_ss | 2005.6 | 2005.6 | 2005.6
|  |  | res_ss | 2035.5 | 2035.5 | 2035.5
|  |  | res_ss | 2072.6 | 2072.6 | 2072.6
|  |  | res_ss | 2116.9 | 2116.9 | 2116.9
|  |  | res_ss | 2168.5 | 2168.5 | 2168.5
|  |  | res_ss | 2227.2 | 2227.2 | 2227.2
|  |  | res_ss | 2293.2 | 2293.2 | 2293.2
|  |  | res_ss | 2366.3 | 2366.3 | 2366.3
|  |  | res_ss | 2446.7 | 2446.7 | 2446.7
|  |  | res_ss | 2534.2 | 2534.2 | 2534.2
|  |  | res_ss | 2704.8 | 2704.8 | 2704.8
|  |  | res_ss | 2098.5 | 2098.5 | 2098.5
|  |  | res_ss | 2129.8 | 2129.8 | 2129.8
|  |  | res_ss | 2168.6 | 2168.6 | 2168.6
|  |  | res_ss | 2215 | 2215 | 2215
|  |  | res_ss | 2268.9 | 2268.9 | 2268.9
|  |  | res_ss | 2330.4 | 2330.4 | 2330.4
|  |  | res_ss | 2399.4 | 2399.4 | 2399.4
|  |  | res_ss | 2475.9 | 2475.9 | 2475.9
|  |  | res_ss | 2560 | 2560 | 2560
|  |  | res_ss | 2651.6 | 2651.6 | 2651.6
|  |  | res_ss | 2830.1 | 2830.1 | 2830.1
Shrinkf W,L,Compf W,L 1,1,0,0 Rev9
Time taken (1) :0 mins 23s
Time taken (2) : 0 |  |  |  | Rev9
\HSPICE R-2020.12-SP1 |  |  | corners | RS1 (ohms/sq) @V=1e-6 | RS2 (ohms/sq) @V=Vdd | RS0 (ohms/sq) @J
|  | ppolyf_u_2k_6p0 (/T=175/l=2/w=1) | res_typical | 1931.8 | 1931.8 | 1931.8
|  |  | res_ff | 1550 | 1550 | 1550
|  |  | res_ss | 2313.6 | 2313.6 | 2313.6
|  | ppolyf_u_2k_6p0 (/T=155/l=2/w=1) | res_typical | 1961 | 1961 | 1961
|  |  | res_ff | 1573.5 | 1573.5 | 1573.5
|  |  | res_ss | 2348.5 | 2348.5 | 2348.5
|  | ppolyf_u_2k_6p0 (/T=135/l=2/w=1) | res_typical | 1997.3 | 1997.3 | 1997.3
|  |  | res_ff | 1602.8 | 1602.8 | 1602.8
|  |  | res_ss | 2391.9 | 2391.9 | 2391.9
|  | ppolyf_u_2k_6p0 (/T=115/l=2/w=1) | res_typical | 2040.8 | 2040.8 | 2040.8
|  |  | res_ff | 1637.7 | 1637.7 | 1637.7
|  |  | res_ss | 2443.8 | 2443.8 | 2443.8
|  | ppolyf_u_2k_6p0 (/T=95/l=2/w=1) | res_typical | 2091.3 | 2091.3 | 2091.3
|  |  | res_ff | 1678.5 | 1678.5 | 1678.5
|  |  | res_ss | 2504.1 | 2504.1 | 2504.1
|  | ppolyf_u_2k_6p0 (/T=75/l=2/w=1) | res_typical | 2149 | 2149 | 2149
|  |  | res_ff | 1725 | 1725 | 1725
|  |  | res_ss | 2573 | 2573 | 2573
|  | ppolyf_u_2k_6p0 (/T=55/l=2/w=1) | res_typical | 2213.8 | 2213.8 | 2213.8
|  |  | res_ff | 1777.3 | 1777.3 | 1777.3
|  |  | res_ss | 2650.4 | 2650.4 | 2650.4
|  | ppolyf_u_2k_6p0 (/T=35/l=2/w=1) | res_typical | 2285.8 | 2285.8 | 2285.8
|  |  | res_ff | 1835.3 | 1835.3 | 1835.3
|  |  | res_ss | 2736.3 | 2736.3 | 2736.3
|  | ppolyf_u_2k_6p0 (/T=15/l=2/w=1) | res_typical | 2364.9 | 2364.9 | 2364.9
|  |  | res_ff | 1899.1 | 1899.1 | 1899.1
|  |  | res_ss | 2830.6 | 2830.6 | 2830.6
|  | ppolyf_u_2k_6p0 (/T=-5/l=2/w=1) | res_typical | 2451.1 | 2451.1 | 2451.1
|  |  | res_ff | 1968.7 | 1968.7 | 1968.7
|  |  | res_ss | 2933.5 | 2933.5 | 2933.5
|  | ppolyf_u_2k_6p0 (/T=-40/l=2/w=1) | res_typical | 2619.1 | 2619.1 | 2619.1
|  |  | res_ff | 2104.2 | 2104.2 | 2104.2
|  |  | res_ss | 3134 | 3134 | 3134
|  | ppolyf_u_2k_6p0 (/T=175/l=2/w=2) | res_typical | 1887.2 | 1887.2 | 1887.2
|  |  | res_ff | 1514.3 | 1514.3 | 1514.3
|  |  | res_ss | 2260.2 | 2260.2 | 2260.2
|  | ppolyf_u_2k_6p0 (/T=155/l=2/w=2) | res_typical | 1915.8 | 1915.8 | 1915.8
|  |  | res_ff | 1537.2 | 1537.2 | 1537.2
|  |  | res_ss | 2294.3 | 2294.3 | 2294.3
|  | ppolyf_u_2k_6p0 (/T=135/l=2/w=2) | res_typical | 1951.2 | 1951.2 | 1951.2
|  |  | res_ff | 1565.8 | 1565.8 | 1565.8
|  |  | res_ss | 2336.7 | 2336.7 | 2336.7
|  | ppolyf_u_2k_6p0 (/T=115/l=2/w=2) | res_typical | 1993.7 | 1993.7 | 1993.7
|  |  | res_ff | 1599.9 | 1599.9 | 1599.9
|  |  | res_ss | 2387.4 | 2387.4 | 2387.4
|  | ppolyf_u_2k_6p0 (/T=95/l=2/w=2) | res_typical | 2043 | 2043 | 2043
|  |  | res_ff | 1639.8 | 1639.8 | 1639.8
|  |  | res_ss | 2446.3 | 2446.3 | 2446.3
|  | ppolyf_u_2k_6p0 (/T=75/l=2/w=2) | res_typical | 2099.4 | 2099.4 | 2099.4
|  |  | res_ff | 1685.2 | 1685.2 | 1685.2
|  |  | res_ss | 2513.6 | 2513.6 | 2513.6
|  | ppolyf_u_2k_6p0 (/T=55/l=2/w=2) | res_typical | 2162.7 | 2162.7 | 2162.7
|  |  | res_ff | 1736.3 | 1736.3 | 1736.3
|  |  | res_ss | 2589.2 | 2589.2 | 2589.2
|  | ppolyf_u_2k_6p0 (/T=35/l=2/w=2) | res_typical | 2233 | 2233 | 2233
|  |  | res_ff | 1793 | 1793 | 1793
|  |  | res_ss | 2673.1 | 2673.1 | 2673.1
|  | ppolyf_u_2k_6p0 (/T=15/l=2/w=2) | res_typical | 2310.3 | 2310.3 | 2310.3
|  |  | res_ff | 1855.3 | 1855.3 | 1855.3
|  |  | res_ss | 2765.3 | 2765.3 | 2765.3
|  | ppolyf_u_2k_6p0 (/T=-5/l=2/w=2) | res_typical | 2394.5 | 2394.5 | 2394.5
|  |  | res_ff | 1923.2 | 1923.2 | 1923.2
|  |  | res_ss | 2865.8 | 2865.8 | 2865.8
|  | ppolyf_u_2k_6p0 (/T=-40/l=2/w=2) | res_typical | 2558.7 | 2558.7 | 2558.7
|  |  | res_ff | 2055.7 | 2055.7 | 2055.7
|  |  | res_ss | 3061.7 | 3061.7 | 3061.7
|  | ppolyf_u_2k_6p0 (/T=175/l=150/w=50) | res_typical | 1671.4 | 1671.4 | 1671.4
|  |  | res_ff | 1337.2 | 1337.2 | 1337.2
|  |  | res_ss | 2005.6 | 2005.6 | 2005.6
|  | ppolyf_u_2k_6p0 (/T=155/l=150/w=50) | res_typical | 1696.3 | 1696.3 | 1696.3
|  |  | res_ff | 1357.1 | 1357.1 | 1357.1
|  |  | res_ss | 2035.5 | 2035.5 | 2035.5
|  | ppolyf_u_2k_6p0 (/T=135/l=150/w=50) | res_typical | 1727.2 | 1727.2 | 1727.2
|  |  | res_ff | 1381.9 | 1381.9 | 1381.9
|  |  | res_ss | 2072.6 | 2072.6 | 2072.6
|  | ppolyf_u_2k_6p0 (/T=115/l=150/w=50) | res_typical | 1764.2 | 1764.2 | 1764.2
|  |  | res_ff | 1411.4 | 1411.4 | 1411.4
|  |  | res_ss | 2116.9 | 2116.9 | 2116.9
|  | ppolyf_u_2k_6p0 (/T=95/l=150/w=50) | res_typical | 1807.1 | 1807.1 | 1807.1
|  |  | res_ff | 1445.8 | 1445.8 | 1445.8
|  |  | res_ss | 2168.5 | 2168.5 | 2168.5
|  | ppolyf_u_2k_6p0 (/T=75/l=150/w=50) | res_typical | 1856.1 | 1856.1 | 1856.1
|  |  | res_ff | 1484.9 | 1484.9 | 1484.9
|  |  | res_ss | 2227.2 | 2227.2 | 2227.2
|  | ppolyf_u_2k_6p0 (/T=55/l=150/w=50) | res_typical | 1911 | 1911 | 1911
|  |  | res_ff | 1528.9 | 1528.9 | 1528.9
|  |  | res_ss | 2293.2 | 2293.2 | 2293.2
|  | ppolyf_u_2k_6p0 (/T=35/l=150/w=50) | res_typical | 1972 | 1972 | 1972
|  |  | res_ff | 1577.7 | 1577.7 | 1577.7
|  |  | res_ss | 2366.3 | 2366.3 | 2366.3
|  | ppolyf_u_2k_6p0 (/T=15/l=150/w=50) | res_typical | 2039 | 2039 | 2039
|  |  | res_ff | 1631.3 | 1631.3 | 1631.3
|  |  | res_ss | 2446.7 | 2446.7 | 2446.7
|  | ppolyf_u_2k_6p0 (/T=-5/l=150/w=50) | res_typical | 2111.9 | 2111.9 | 2111.9
|  |  | res_ff | 1689.7 | 1689.7 | 1689.7
|  |  | res_ss | 2534.2 | 2534.2 | 2534.2
|  | ppolyf_u_2k_6p0 (/T=-40/l=150/w=50) | res_typical | 2254.1 | 2254.1 | 2254.1
|  |  | res_ff | 1803.4 | 1803.4 | 1803.4
|  |  | res_ss | 2704.8 | 2704.8 | 2704.8
|  | ppolyf_u_2k_6p0 (/T=175/l=150/w=1) | res_typical | 1748.8 | 1748.8 | 1748.8
|  |  | res_ff | 1399.1 | 1399.1 | 1399.1
|  |  | res_ss | 2098.5 | 2098.5 | 2098.5
|  | ppolyf_u_2k_6p0 (/T=155/l=150/w=1) | res_typical | 1774.9 | 1774.9 | 1774.9
|  |  | res_ff | 1419.9 | 1419.9 | 1419.9
|  |  | res_ss | 2129.8 | 2129.8 | 2129.8
|  | ppolyf_u_2k_6p0 (/T=135/l=150/w=1) | res_typical | 1807.2 | 1807.2 | 1807.2
|  |  | res_ff | 1445.8 | 1445.8 | 1445.8
|  |  | res_ss | 2168.6 | 2168.6 | 2168.6
|  | ppolyf_u_2k_6p0 (/T=115/l=150/w=1) | res_typical | 1845.9 | 1845.9 | 1845.9
|  |  | res_ff | 1476.8 | 1476.8 | 1476.8
|  |  | res_ss | 2215 | 2215 | 2215
|  | ppolyf_u_2k_6p0 (/T=95/l=150/w=1) | res_typical | 1890.8 | 1890.8 | 1890.8
|  |  | res_ff | 1512.7 | 1512.7 | 1512.7
|  |  | res_ss | 2268.9 | 2268.9 | 2268.9
|  | ppolyf_u_2k_6p0 (/T=75/l=150/w=1) | res_typical | 1942 | 1942 | 1942
|  |  | res_ff | 1553.7 | 1553.7 | 1553.7
|  |  | res_ss | 2330.4 | 2330.4 | 2330.4
|  | ppolyf_u_2k_6p0 (/T=55/l=150/w=1) | res_typical | 1999.5 | 1999.5 | 1999.5
|  |  | res_ff | 1599.7 | 1599.7 | 1599.7
|  |  | res_ss | 2399.4 | 2399.4 | 2399.4
|  | ppolyf_u_2k_6p0 (/T=35/l=150/w=1) | res_typical | 2063.3 | 2063.3 | 2063.3
|  |  | res_ff | 1650.7 | 1650.7 | 1650.7
|  |  | res_ss | 2475.9 | 2475.9 | 2475.9
|  | ppolyf_u_2k_6p0 (/T=15/l=150/w=1) | res_typical | 2133.4 | 2133.4 | 2133.4
|  |  | res_ff | 1706.8 | 1706.8 | 1706.8
|  |  | res_ss | 2560 | 2560 | 2560
|  | ppolyf_u_2k_6p0 (/T=-5/l=150/w=1) | res_typical | 2209.7 | 2209.7 | 2209.7
|  |  | res_ff | 1767.9 | 1767.9 | 1767.9
|  |  | res_ss | 2651.6 | 2651.6 | 2651.6
|  | ppolyf_u_2k_6p0 (/T=-40/l=150/w=1) | res_typical | 2358.5 | 2358.5 | 2358.5
|  |  | res_ff | 1886.9 | 1886.9 | 1886.9
|  |  | res_ss | 2830.1 | 2830.1 | 2830.1