## RES14f-noise-ppolyf_u_3k.nl_ou
w (um) | l (um) |  | corners | log-Sid (A²/Hz) | Sid (A²/Hz) | Inoise(A) | freq | fnoicor=-0 | Sid (A²/Hz) | Inoise(A) | freq | fnoicor=-0 | Sid (A²/Hz) | Inoise(A) | freq | fnoicor=-0 | Sid (A²/Hz) | Inoise(A) | freq | fnoicor=-0
1 | 2 | ppolyf_u_3k (/w=1/l=2/T=25/s=1/m=1/par=1) | fnoicor=-0 | -21.902 | ppolyf_u_3k | 0.001 | 1 | 1.29241e-17 | ppolyf_u_3k | 0.001 | 1 | 6.30905e-18 | ppolyf_u_3k | 0.001 | 1 | 3.67044e-21 | ppolyf_u_3k | 0.001 | 1 | 1.92005e-19
2 | 2 | ppolyf_u_3k (/w=2/l=2/T=25/s=1/m=1/par=1) | fnoicor=-0 | -22.188 |  |  | 10 | 1.23e-18 |  |  | 10 | 6.00445e-19 |  |  | 10 | 3.5096e-22 |  |  | 10 | 1.82731e-20
50 | 150 | ppolyf_u_3k (/w=50/l=150/T=25/s=1/m=1/par=1) | fnoicor=-0 | -23.7306 |  |  | 100 | 1.2294e-19 |  |  | 100 | 6.00187e-20 |  |  | 100 | 3.67205e-23 |  |  | 100 | 1.82642e-21
1 | 150 | ppolyf_u_3k (/w=1/l=150/T=25/s=1/m=1/par=1) | fnoicor=-0 | -23.7302 |  |  | 1000 | 1.22961e-20 |  |  | 1000 | 6.00621e-21 |  |  | 1000 | 5.31406e-24 |  |  | 1000 | 1.82673e-22
Shrinkf W,L,Compf W,L 1,1,0,0 Rev9 | [6 empty] | 10000 | 1.23174e-21 |  |  | 10000 | 6.04988e-22 |  |  | 10000 | 2.17344e-24 |  |  | 10000 | 1.82987e-23
Time taken (1) :0 mins 36s | [6 empty] | 100000 | 1.25309e-22 |  |  | 100000 | 6.4866e-23 |  |  | 100000 | 1.85938e-24 |  |  | 100000 | 1.86127e-24
Time taken (2) : 0 |  |  |  | Rev9
\HSPICE R-2020.12-SP1 |  |  | corners | log-Sid (A²/Hz)
|  | ppolyf_u_3k (/w=1/l=2/T=25/s=1/m=1/par=1) | fnoicor=-0 | -21.902
|  | ppolyf_u_3k (/w=2/l=2/T=25/s=1/m=1/par=1) | fnoicor=-0 | -22.188
|  | ppolyf_u_3k (/w=50/l=150/T=25/s=1/m=1/par=1) | fnoicor=-0 | -23.7306
|  | ppolyf_u_3k (/w=1/l=150/T=25/s=1/m=1/par=1) | fnoicor=-0 | -23.7302