## nwp_6p0_cv.nl_out
W (um) | L (um) |  | corners | Cj (fF) | Cj (fF) | dummy_ | Vj | diode_typical | diode_ff | diode_ss | Cj (fF) | dummy_ | Vj | diode_typical | diode_ff | diode_ss | Cj (fF) | dummy_ | Vj | diode_typical | diode_ff | diode_ss | Cj (fF) | dummy_ | Vj | diode_typical | diode_ff | diode_ss | Cj (fF) | dummy_ | Vj | diode_typical | diode_ff | diode_ss | Cj (fF) | dummy_ | Vj | diode_typical | diode_ff | diode_ss | Cj (fF) | dummy_ | Vj | diode_typical | diode_ff | diode_ss | Cj (fF) | dummy_ | Vj | diode_typical | diode_ff | diode_ss
100 | 40 | nwp_6p0 (u xu ) | diode_typical | 18.8204 | nwp_6p0 | 0 | 0 | 34.22648225 | 30.80383403 | 37.64913048 | nwp_6p0 | 0 | 0 | 38.40160066 | 34.56144059 | 42.24176072 | nwp_6p0 | 0 | 0 | 44.82485944 | 40.34237349 | 49.30734541 | nwp_6p0 | 0 | 0 | 48.03647085 | 43.23282318 | 52.84011925 | nwp_6p0 | 0 | 0 | 62.3926471 | 56.15338239 | 68.63191181 | nwp_6p0 | 0 | 0 | 67.35038115 | 60.61534303 | 74.08541926 | nwp_6p0 | 0 | 0 | 74.97766313 | 67.47989678 | 82.47542953 | nwp_6p0 | 0 | 0 | 78.79123453 | 70.91210883 | 86.67036309
100 | 40 | nwp_6p0 (u xu ) | diode_typical | 19.9577 | nwp_6p0 | 0 | -0.2 | 31.80947278 | 28.6285255 | 34.99042006 | nwp_6p0 | 0 | -0.2 | 35.10114076 | 31.59102668 | 38.61125483 | nwp_6p0 | 0 | -0.2 | 38.73423146 | 34.86080831 | 42.60765461 | nwp_6p0 | 0 | -0.2 | 37.92063792 | 34.12857413 | 41.7127017 | nwp_6p0 | 0 | -0.2 | 58.3210073 | 52.48890657 | 64.15310803 | nwp_6p0 | 0 | -0.2 | 62.24414012 | 56.01972611 | 68.46855413 | nwp_6p0 | 0 | -0.2 | 67.16462151 | 60.44815936 | 73.88108366 | nwp_6p0 | 0 | -0.2 | 68.00603404 | 61.20543064 | 74.80663742
100 | 40 | nwp_6p0 (u xu ) | diode_typical | 20.4027 | nwp_6p0 | 0 | -0.4 | 30.06497721 | 27.05847949 | 33.07147494 | nwp_6p0 | 0 | -0.4 | 32.86579327 | 29.57921394 | 36.15237259 | nwp_6p0 | 0 | -0.4 | 35.4205461 | 31.87849149 | 38.96260071 | nwp_6p0 | 0 | -0.4 | 34.04467754 | 30.64020979 | 37.44914529 | nwp_6p0 | 0 | -0.4 | 55.37320957 | 49.83588861 | 60.91053052 | nwp_6p0 | 0 | -0.4 | 58.71843719 | 52.84659347 | 64.59028091 | nwp_6p0 | 0 | -0.4 | 62.45751386 | 56.21176247 | 68.70326525 | nwp_6p0 | 0 | -0.4 | 62.61947692 | 56.35752924 | 68.88142459
100 | 40 | nwp_6p0 (u xu ) | diode_typical | 19.1958 | nwp_6p0 | 0 | -0.6 | 28.71715137 | 25.84543623 | 31.5888665 | nwp_6p0 | 0 | -0.6 | 31.20255389 | 28.0822985 | 34.32280928 | nwp_6p0 | 0 | -0.6 | 33.18811319 | 29.86930187 | 36.50692451 | nwp_6p0 | 0 | -0.6 | 31.64860407 | 28.48374366 | 34.81346447 | nwp_6p0 | 0 | -0.6 | 53.08877024 | 47.77989321 | 58.39764726 | nwp_6p0 | 0 | -0.6 | 56.06222307 | 50.45600077 | 61.66844538 | nwp_6p0 | 0 | -0.6 | 59.1361217 | 53.22250953 | 65.04973387 | nwp_6p0 | 0 | -0.6 | 59.0023589 | 53.10212302 | 64.90259477
50 | 102 | nwp_6p0 (u xu ) | diode_typical | 36.0226 | nwp_6p0 | 0 | -0.8 | 27.62853444 | 24.86568099 | 30.39138788 | nwp_6p0 | 0 | -0.8 | 29.89233406 | 26.90310065 | 32.88156746 | nwp_6p0 | 0 | -0.8 | 31.5281456 | 28.37533104 | 34.68096016 | nwp_6p0 | 0 | -0.8 | 29.93690694 | 26.94321625 | 32.93059763 | nwp_6p0 | 0 | -0.8 | 51.23844317 | 46.11459885 | 56.36228749 | nwp_6p0 | 0 | -0.8 | 53.95084568 | 48.55576111 | 59.34593024 | nwp_6p0 | 0 | -0.8 | 56.59790416 | 50.93811374 | 62.25769458 | nwp_6p0 | 0 | -0.8 | 56.30628796 | 50.67565917 | 61.93691674
50 | 102 | nwp_6p0 (u xu ) | diode_typical | 37.4231 | nwp_6p0 | 0 | -1 | 26.72133292 | 24.04919963 | 29.39346622 | nwp_6p0 | 0 | -1 | 28.81974626 | 25.93777163 | 31.70172088 | nwp_6p0 | 0 | -1 | 30.21981886 | 27.19783697 | 33.24180074 | nwp_6p0 | 0 | -1 | 28.61884851 | 25.75696366 | 31.48073335 | nwp_6p0 | 0 | -1 | 49.69245991 | 44.72321392 | 54.6617059 | nwp_6p0 | 0 | -1 | 52.21029842 | 46.98926858 | 57.43132826 | nwp_6p0 | 0 | -1 | 54.5600706 | 49.10406354 | 60.01607766 | nwp_6p0 | 0 | -1 | 54.17468947 | 48.75722053 | 59.5921584
50 | 102 | nwp_6p0 (u xu ) | diode_typical | 38.4217 | nwp_6p0 | 0 | -1.2 | 25.94752271 | 23.35277044 | 28.54227498 | nwp_6p0 | 0 | -1.2 | 27.9170145 | 25.12531305 | 30.70871595 | nwp_6p0 | 0 | -1.2 | 29.14788584 | 26.23309726 | 32.06267443 | nwp_6p0 | 0 | -1.2 | 27.55525224 | 24.79972702 | 30.31077747 | nwp_6p0 | 0 | -1.2 | 48.37064786 | 43.53358307 | 53.20771265 | nwp_6p0 | 0 | -1.2 | 50.73707703 | 45.66336933 | 55.81078474 | nwp_6p0 | 0 | -1.2 | 52.86772938 | 47.58095644 | 58.15450232 | nwp_6p0 | 0 | -1.2 | 52.42290565 | 47.18061509 | 57.6651962
50 | 102 | nwp_6p0 (u xu ) | diode_typical | 37.8865 | nwp_6p0 | 0 | -1.4 | 25.27551484 | 22.74796336 | 27.80306632 | nwp_6p0 | 0 | -1.4 | 27.14115938 | 24.42704344 | 29.85527532 | nwp_6p0 | 0 | -1.4 | 28.24491176 | 25.42042058 | 31.06940293 | nwp_6p0 | 0 | -1.4 | 26.66884912 | 24.0019642 | 29.33573402 | nwp_6p0 | 0 | -1.4 | 47.2202166 | 42.49819494 | 51.94223826 | nwp_6p0 | 0 | -1.4 | 49.46490709 | 44.51841638 | 54.4113978 | nwp_6p0 | 0 | -1.4 | 51.42718874 | 46.28446986 | 56.56990761 | nwp_6p0 | 0 | -1.4 | 50.94306982 | 45.84876284 | 56.0373768
|  | nwp_6p0 (u xu ) | diode_ff | 16.9384 | nwp_6p0 | 0 | -1.6 | 24.68349873 | 22.21514886 | 27.1518486 | nwp_6p0 | 0 | -1.6 | 26.46332832 | 23.81699549 | 29.10966115 | nwp_6p0 | 0 | -1.6 | 27.46819966 | 24.7213797 | 30.21501963 | nwp_6p0 | 0 | -1.6 | 25.91241967 | 23.3211777 | 28.50366163 | nwp_6p0 | 0 | -1.6 | 46.20467452 | 41.58420706 | 50.82514197 | nwp_6p0 | 0 | -1.6 | 48.34895112 | 43.51405601 | 53.18384623 | nwp_6p0 | 0 | -1.6 | 50.17766023 | 45.15989421 | 55.19542626 | nwp_6p0 | 0 | -1.6 | 49.66686385 | 44.70017746 | 54.63355022
|  | nwp_6p0 (u xu ) | diode_ff | 17.9619 | nwp_6p0 | 0 | -1.8 | 24.15582722 | 21.7402445 | 26.57140994 | nwp_6p0 | 0 | -1.8 | 25.86327861 | 23.27695075 | 28.44960647 | nwp_6p0 | 0 | -1.8 | 26.78909975 | 24.11018978 | 29.46800973 | nwp_6p0 | 0 | -1.8 | 25.25507967 | 22.7295717 | 27.78058763 | nwp_6p0 | 0 | -1.8 | 45.29781031 | 40.76802928 | 49.82759134 | nwp_6p0 | 0 | -1.8 | 47.3575488 | 42.62179392 | 52.09330368 | nwp_6p0 | 0 | -1.8 | 49.07757906 | 44.16982115 | 53.98533696 | nwp_6p0 | 0 | -1.8 | 48.54839698 | 43.69355729 | 53.40323667
|  | nwp_6p0 (u xu ) | diode_ff | 18.3624 | nwp_6p0 | 0 | -2 | 23.68092075 | 21.31282867 | 26.04901282 | nwp_6p0 | 0 | -2 | 25.32629908 | 22.79366917 | 27.85892899 | nwp_6p0 | 0 | -2 | 26.18750986 | 23.56875888 | 28.80626085 | nwp_6p0 | 0 | -2 | 24.67557416 | 22.20801674 | 27.14313157 | nwp_6p0 | 0 | -2 | 44.48020281 | 40.03218252 | 48.92822309 | nwp_6p0 | 0 | -2 | 46.4675656 | 41.82080904 | 51.11432216 | nwp_6p0 | 0 | -2 | 48.09733912 | 43.28760521 | 52.90707303 | nwp_6p0 | 0 | -2 | 47.55542604 | 42.79988344 | 52.31096864
|  | nwp_6p0 (u xu ) | diode_ff | 17.2763 | nwp_6p0 | 0 | -2.2 | 23.24998686 | 20.92498818 | 25.57498555 | nwp_6p0 | 0 | -2.2 | 24.84138624 | 22.35724761 | 27.32552486 | nwp_6p0 | 0 | -2.2 | 25.64881556 | 23.083934 | 28.21369712 | nwp_6p0 | 0 | -2.2 | 24.15868274 | 21.74281446 | 26.57455101 | nwp_6p0 | 0 | -2.2 | 43.73708749 | 39.36337874 | 48.11079624 | nwp_6p0 | 0 | -2.2 | 45.661616 | 41.0954544 | 50.2277776 | nwp_6p0 | 0 | -2.2 | 47.21514922 | 42.4936343 | 51.93666414 | nwp_6p0 | 0 | -2.2 | 46.66447573 | 41.99802816 | 51.3309233
|  | nwp_6p0 (u xu ) | diode_ff | 32.4203 | nwp_6p0 | 0 | -2.4 | 22.8562034 | 20.57058306 | 25.14182374 | nwp_6p0 | 0 | -2.4 | 24.40011002 | 21.96009902 | 26.84012103 | nwp_6p0 | 0 | -2.4 | 25.16208019 | 22.64587217 | 27.6782882 | nwp_6p0 | 0 | -2.4 | 23.69315296 | 21.32383766 | 26.06246826 | nwp_6p0 | 0 | -2.4 | 43.05699481 | 38.75129532 | 47.36269429 | nwp_6p0 | 0 | -2.4 | 44.92632537 | 40.43369284 | 49.41895791 | nwp_6p0 | 0 | -2.4 | 46.41453235 | 41.77307911 | 51.05598558 | nwp_6p0 | 0 | -2.4 | 45.85795241 | 41.27215717 | 50.44374764
|  | nwp_6p0 (u xu ) | diode_ff | 33.6808 | nwp_6p0 | 0 | -2.6 | 22.4941783 | 20.24476047 | 24.74359613 | nwp_6p0 | 0 | -2.6 | 23.99587951 | 21.59629156 | 26.39546746 | nwp_6p0 | 0 | -2.6 | 24.71892007 | 22.24702806 | 27.19081208 | nwp_6p0 | 0 | -2.6 | 23.27044483 | 20.94340035 | 25.59748931 | nwp_6p0 | 0 | -2.6 | 42.43084906 | 38.18776415 | 46.67393396 | nwp_6p0 | 0 | -2.6 | 44.25119851 | 39.82607866 | 48.67631836 | nwp_6p0 | 0 | -2.6 | 45.68274578 | 41.1144712 | 50.25102036 | nwp_6p0 | 0 | -2.6 | 45.12234986 | 40.61011487 | 49.63458484
|  | nwp_6p0 (u xu ) | diode_ff | 34.5795 | nwp_6p0 | 0 | -2.8 | 22.15958136 | 19.94362323 | 24.3755395 | nwp_6p0 | 0 | -2.8 | 23.62345114 | 21.26110603 | 25.98579625 | nwp_6p0 | 0 | -2.8 | 24.31277662 | 21.88149896 | 26.74405428 | nwp_6p0 | 0 | -2.8 | 22.88393299 | 20.59553969 | 25.17232629 | nwp_6p0 | 0 | -2.8 | 41.85135363 | 37.66621827 | 46.03648899 | nwp_6p0 | 0 | -2.8 | 43.62785819 | 39.26507237 | 47.99064401 | nwp_6p0 | 0 | -2.8 | 45.00974436 | 40.50876993 | 49.5107188 | nwp_6p0 | 0 | -2.8 | 44.44708722 | 40.0023785 | 48.89179593
|  | nwp_6p0 (u xu ) | diode_ff | 34.0979 | nwp_6p0 | 0 | -3 | 21.84888639 | 19.66399775 | 24.03377503 | nwp_6p0 | 0 | -3 | 23.27858986 | 20.95073088 | 25.60644885 | nwp_6p0 | 0 | -3 | 23.93842892 | 21.54458603 | 26.33227181 | nwp_6p0 | 0 | -3 | 22.52838055 | 20.2755425 | 24.7812186 | nwp_6p0 | 0 | -3 | 41.31256025 | 37.18130423 | 45.44381628 | nwp_6p0 | 0 | -3 | 43.04951821 | 38.74456639 | 47.35447003 | nwp_6p0 | 0 | -3 | 44.38747799 | 39.94873019 | 48.82622579 | nwp_6p0 | 0 | -3 | 43.82373023 | 39.44135721 | 48.20610325
|  | nwp_6p0 (u xu ) | diode_ss | 20.7024 | nwp_6p0 | 0 | -3.2 | 21.55918653 | 19.40326788 | 23.71510518 | nwp_6p0 | 0 | -3.2 | 22.95782963 | 20.66204667 | 25.2536126 | nwp_6p0 | 0 | -3.2 | 23.59165772 | 21.23249195 | 25.95082349 | nwp_6p0 | 0 | -3.2 | 22.19958097 | 19.97962287 | 24.41953906 | nwp_6p0 | 0 | -3.2 | 40.80956028 | 36.72860425 | 44.89051631 | nwp_6p0 | 0 | -3.2 | 42.51060946 | 38.25954852 | 46.76167041 | nwp_6p0 | 0 | -3.2 | 43.80940238 | 39.42846215 | 48.19034262 | nwp_6p0 | 0 | -3.2 | 43.24545396 | 38.92090856 | 47.56999935
|  | nwp_6p0 (u xu ) | diode_ss | 21.9534 | nwp_6p0 | 0 | -3.4 | 21.28805933 | 19.1592534 | 23.41686526 | nwp_6p0 | 0 | -3.4 | 22.65830047 | 20.39247042 | 24.92413051 | nwp_6p0 | 0 | -3.4 | 23.26900797 | 20.94210717 | 25.59590877 | nwp_6p0 | 0 | -3.4 | 21.89410769 | 19.70469692 | 24.08351846 | nwp_6p0 | 0 | -3.4 | 40.33825887 | 36.30443298 | 44.37208475 | nwp_6p0 | 0 | -3.4 | 42.00650907 | 37.80585816 | 46.20715998 | nwp_6p0 | 0 | -3.4 | 43.27013012 | 38.94311711 | 47.59714313 | nwp_6p0 | 0 | -3.4 | 42.70666259 | 38.43599634 | 46.97732885
|  | nwp_6p0 (u xu ) | diode_ss | 22.4429 | nwp_6p0 | 0 | -3.6 | 21.03346632 | 18.93011969 | 23.13681295 | nwp_6p0 | 0 | -3.6 | 22.37760114 | 20.13984103 | 24.61536125 | nwp_6p0 | 0 | -3.6 | 22.96761726 | 20.67085554 | 25.26437899 | nwp_6p0 | 0 | -3.6 | 21.60913496 | 19.44822147 | 23.77004846 | nwp_6p0 | 0 | -3.6 | 39.89520687 | 35.90568618 | 43.88472756 | nwp_6p0 | 0 | -3.6 | 41.53334027 | 37.38000625 | 45.6866743 | nwp_6p0 | 0 | -3.6 | 42.76517654 | 38.48865888 | 47.04169419 | nwp_6p0 | 0 | -3.6 | 42.20271463 | 37.98244316 | 46.42298608
|  | nwp_6p0 (u xu ) | diode_ss | 21.1154 | nwp_6p0 | 0 | -3.8 | 20.79367714 | 18.71430942 | 22.87304485 | nwp_6p0 | 0 | -3.8 | 22.11370387 | 19.90233348 | 24.32507425 | nwp_6p0 | 0 | -3.8 | 22.68508948 | 20.41658053 | 24.95359843 | nwp_6p0 | 0 | -3.8 | 21.34230695 | 19.20807626 | 23.47653765 | nwp_6p0 | 0 | -3.8 | 39.47747368 | 35.52972631 | 43.42522105 | nwp_6p0 | 0 | -3.8 | 41.08782221 | 36.97903999 | 45.19660444 | nwp_6p0 | 0 | -3.8 | 42.2907713 | 38.06169417 | 46.51984843 | nwp_6p0 | 0 | -3.8 | 41.72972017 | 37.55674815 | 45.90269218
|  | nwp_6p0 (u xu ) | diode_ss | 39.6249 | nwp_6p0 | 0 | -4 | 20.56721132 | 18.51049019 | 22.62393245 | nwp_6p0 | 0 | -4 | 21.86488182 | 19.67839364 | 24.05137 | nwp_6p0 | 0 | -4 | 22.41940016 | 20.17746015 | 24.66134018 | nwp_6p0 | 0 | -4 | 21.0916404 | 18.98247636 | 23.20080444 | nwp_6p0 | 0 | -4 | 39.08254965 | 35.17429468 | 42.99080461 | nwp_6p0 | 0 | -4 | 40.66715538 | 36.60043984 | 44.73387092 | nwp_6p0 | 0 | -4 | 41.8437163 | 37.65934467 | 46.02808793 | nwp_6p0 | 0 | -4 | 41.28438905 | 37.15595015 | 45.41282795
|  | nwp_6p0 (u xu ) | diode_ss | 41.1655 | nwp_6p0 | 0 | -4.2 | 20.35279315 | 18.31751384 | 22.38807247 | nwp_6p0 | 0 | -4.2 | 21.62965326 | 19.46668794 | 23.79261859 | nwp_6p0 | 0 | -4.2 | 22.16882452 | 19.95194207 | 24.38570697 | nwp_6p0 | 0 | -4.2 | 20.85545106 | 18.76990596 | 22.94099617 | nwp_6p0 | 0 | -4.2 | 38.70827025 | 34.83744322 | 42.57909727 | nwp_6p0 | 0 | -4.2 | 40.26893313 | 36.24203982 | 44.29582645 | nwp_6p0 | 0 | -4.2 | 41.42127695 | 37.27914925 | 45.56340464 | nwp_6p0 | 0 | -4.2 | 40.86391515 | 36.77752363 | 44.95030666
|  | nwp_6p0 (u xu ) | diode_ss | 42.2638 | nwp_6p0 | 0 | -4.4 | 20.14931611 | 18.1343845 | 22.16424772 | nwp_6p0 | 0 | -4.4 | 21.406738 | 19.2660642 | 23.5474118 | nwp_6p0 | 0 | -4.4 | 21.93188192 | 19.73869373 | 24.12507011 | nwp_6p0 | 0 | -4.4 | 20.63229732 | 18.56906758 | 22.69552705 | nwp_6p0 | 0 | -4.4 | 38.35275644 | 34.5174808 | 42.18803209 | nwp_6p0 | 0 | -4.4 | 39.89107248 | 35.90196523 | 43.88017972 | nwp_6p0 | 0 | -4.4 | 41.02109796 | 36.91898817 | 45.12320776 | nwp_6p0 | 0 | -4.4 | 40.46588711 | 36.4192984 | 44.51247581
|  | nwp_6p0 (u xu ) | diode_ss | 41.6752 | nwp_6p0 | 0 | -4.6 | 19.95581471 | 17.96023324 | 21.95139619 | nwp_6p0 | 0 | -4.6 | 21.19502292 | 19.07552063 | 23.31452521 | nwp_6p0 | 0 | -4.6 | 21.70729258 | 19.53656333 | 23.87802184 | nwp_6p0 | 0 | -4.6 | 20.42093634 | 18.3788427 | 22.46302997 | nwp_6p0 | 0 | -4.6 | 38.01436731 | 34.21293057 | 41.81580404 | nwp_6p0 | 0 | -4.6 | 39.53175934 | 35.57858341 | 43.48493528 | nwp_6p0 | 0 | -4.6 | 40.64113725 | 36.57702352 | 44.70525097 | nwp_6p0 | 0 | -4.6 | 40.0882186 | 36.07939674 | 44.09704046
Shrinkf W,L,Compf W,L 1,1,0,0 Rev9 |  |  |  |  | nwp_6p0 | 0 | -4.8 | 19.77144187 | 17.79429768 | 21.74858605 | nwp_6p0 | 0 | -4.8 | 20.99353464 | 18.89418118 | 23.09288811 | nwp_6p0 | 0 | -4.8 | 21.49394335 | 19.34454902 | 23.64333769 | nwp_6p0 | 0 | -4.8 | 20.22028969 | 18.19826072 | 22.24231866 | nwp_6p0 | 0 | -4.8 | 37.69166198 | 33.92249578 | 41.46082818 | nwp_6p0 | 0 | -4.8 | 39.18940485 | 35.27046436 | 43.10834533 | nwp_6p0 | 0 | -4.8 | 40.2796135 | 36.25165215 | 44.30757485 | nwp_6p0 | 0 | -4.8 | 39.72909323 | 35.75618391 | 43.70200255
Time taken (1) :0 mins 16s |  |  |  |  | nwp_6p0 | 0 | -5 | 19.59545059 | 17.63590553 | 21.55499565 | nwp_6p0 | 0 | -5 | 20.80141739 | 18.72127565 | 22.88155913 | nwp_6p0 | 0 | -5 | 21.2908604 | 19.16177436 | 23.41994645 | nwp_6p0 | 0 | -5 | 20.02941599 | 18.02647439 | 22.03235758 | nwp_6p0 | 0 | -5 | 37.3833689 | 33.64503201 | 41.12170579 | nwp_6p0 | 0 | -5 | 38.86261004 | 34.97634904 | 42.74887104 | nwp_6p0 | 0 | -5 | 39.93496422 | 35.94146779 | 43.92846064 | nwp_6p0 | 0 | -5 | 39.38692047 | 35.44822843 | 43.32561252
Time taken (2) : 0 |  |  |  |  | nwp_6p0 | 0 | -5.2 | 19.42717909 | 17.48446119 | 21.369897 | nwp_6p0 | 0 | -5.2 | 20.61791509 | 18.55612358 | 22.6797066 | nwp_6p0 | 0 | -5.2 | 21.0971873 | 18.98746857 | 23.20690603 | nwp_6p0 | 0 | -5.2 | 19.84748893 | 17.86274003 | 21.83223782 | nwp_6p0 | 0 | -5.2 | 37.08836062 | 33.37952456 | 40.79719669 | nwp_6p0 | 0 | -5.2 | 38.55013721 | 34.69512349 | 42.40515093 | nwp_6p0 | 0 | -5.2 | 39.6058118 | 35.64523062 | 43.56639298 | nwp_6p0 | 0 | -5.2 | 39.0603003 | 35.15427027 | 42.96633033
\ |  |  |  |  | nwp_6p0 | 0 | -5.4 | 19.26603849 | 17.33943464 | 21.19264233 | nwp_6p0 | 0 | -5.4 | 20.44235672 | 18.39812105 | 22.48659239 | nwp_6p0 | 0 | -5.4 | 20.91216713 | 18.82095042 | 23.00338385 | nwp_6p0 | 0 | -5.4 | 19.67377957 | 17.70640162 | 21.64115753 | nwp_6p0 | 0 | -5.4 | 36.8056332 | 33.12506988 | 40.48619652 | nwp_6p0 | 0 | -5.4 | 38.2508864 | 34.42579776 | 42.07597504 | nwp_6p0 | 0 | -5.4 | 39.29093588 | 35.36184229 | 43.22002947 | nwp_6p0 | 0 | -5.4 | 38.7479943 | 34.87319487 | 42.62279373
[5 empty] | nwp_6p0 | 0 | -5.6 | 19.11150263 | 17.20035237 | 21.02265289 | nwp_6p0 | 0 | -5.6 | 20.27414421 | 18.24672979 | 22.30155863 | nwp_6p0 | 0 | -5.6 | 20.7351279 | 18.66161511 | 22.80864069 | nwp_6p0 | 0 | -5.6 | 19.50764186 | 17.55687767 | 21.45840604 | nwp_6p0 | 0 | -5.6 | 36.53428899 | 32.88086009 | 40.18771789 | nwp_6p0 | 0 | -5.6 | 37.96387597 | 34.16748838 | 41.76026357 | nwp_6p0 | 0 | -5.6 | 38.98925062 | 35.09032556 | 42.88817568 | nwp_6p0 | 0 | -5.6 | 38.4489021 | 34.60401189 | 42.29379231
[5 empty] | nwp_6p0 | 0 | -5.8 | 18.96309968 | 17.06678971 | 20.85940965 | nwp_6p0 | 0 | -5.8 | 20.1127424 | 18.10146816 | 22.12401664 | nwp_6p0 | 0 | -5.8 | 20.5654705 | 18.50892345 | 22.62201756 | nwp_6p0 | 0 | -5.8 | 19.34850067 | 17.41365061 | 21.28335074 | nwp_6p0 | 0 | -5.8 | 36.27352244 | 32.64617019 | 39.90087468 | nwp_6p0 | 0 | -5.8 | 37.6882265 | 33.91940385 | 41.45704915 | nwp_6p0 | 0 | -5.8 | 38.69978591 | 34.82980732 | 42.5697645 | nwp_6p0 | 0 | -5.8 | 38.16204186 | 34.34583767 | 41.97824604
[5 empty] | nwp_6p0 | 0 | -6 | 18.82040497 | 16.93836447 | 20.70244547 | nwp_6p0 | 0 | -6 | 19.95767067 | 17.9619036 | 21.95343774 | nwp_6p0 | 0 | -6 | 20.4026587 | 18.36239283 | 22.44292456 | nwp_6p0 | 0 | -6 | 19.19584199 | 17.27625779 | 21.11542619 | nwp_6p0 | 0 | -6 | 36.02260802 | 32.42034722 | 39.62486882 | nwp_6p0 | 0 | -6 | 37.42314725 | 33.68083253 | 41.16546198 | nwp_6p0 | 0 | -6 | 38.42167176 | 34.57950458 | 42.26383893 | nwp_6p0 | 0 | -6 | 37.8865341 | 34.09788069 | 41.67518751
|  |  | corners | Cj (fF)
|  | nwp_6p0 (u xu ) | diode_typical | 18.8204
|  |  | diode_ff | 16.9384
|  |  | diode_ss | 20.7024
|  | nwp_6p0 (u xu ) | diode_typical | 19.9577
|  |  | diode_ff | 17.9619
|  |  | diode_ss | 21.9534
|  | nwp_6p0 (u xu ) | diode_typical | 20.4027
|  |  | diode_ff | 18.3624
|  |  | diode_ss | 22.4429
|  | nwp_6p0 (u xu ) | diode_typical | 19.1958
|  |  | diode_ff | 17.2763
|  |  | diode_ss | 21.1154
|  | nwp_6p0 (u xu ) | diode_typical | 36.0226
|  |  | diode_ff | 32.4203
|  |  | diode_ss | 39.6249
|  | nwp_6p0 (u xu ) | diode_typical | 37.4231
|  |  | diode_ff | 33.6808
|  |  | diode_ss | 41.1655
|  | nwp_6p0 (u xu ) | diode_typical | 38.4217
|  |  | diode_ff | 34.5795
|  |  | diode_ss | 42.2638
|  | nwp_6p0 (u xu ) | diode_typical | 37.8865
|  |  | diode_ff | 34.0979
|  |  | diode_ss | 41.6752