## sc_diode_cv.nl_out
W (um) | L (um) |  | corners | Cj (fF) | Cj (fF) | dummy_ | Vj | diode_typical | diode_ff | diode_ss | Cj (fF) | dummy_ | Vj | diode_typical | diode_ff | diode_ss | Cj (fF) | dummy_ | Vj | diode_typical | diode_ff | diode_ss | Cj (fF) | dummy_ | Vj | diode_typical | diode_ff | diode_ss | Cj (fF) | dummy_ | Vj | diode_typical | diode_ff | diode_ss | Cj (fF) | dummy_ | Vj | diode_typical | diode_ff | diode_ss | Cj (fF) | dummy_ | Vj | diode_typical | diode_ff | diode_ss | Cj (fF) | dummy_ | Vj | diode_typical | diode_ff | diode_ss
200 | 80 | sc_diode (0.62u x10u nf=1 m=16 ) | diode_typical | 158.11 | sc_diode | 0 | 0 | 173.8774631 | 156.4896434 | 191.2652246 | sc_diode | 0 | 0 | 174.5911657 | 157.1208168 | 192.0510822 | sc_diode | 0 | 0 | 175.51255 | 152.6519699 | 193.2539971 | sc_diode | 0 | 0 | 174.6968341 | 118.4478082 | 193.8161815 | sc_diode | 0 | 0 | 175.2797007 | 157.7516567 | 192.807686 | sc_diode | 0 | 0 | 175.999159 | 158.3879202 | 193.5998812 | sc_diode | 0 | 0 | 176.9279738 | 153.8830342 | 194.8124971 | sc_diode | 0 | 0 | 176.1056796 | 119.4030324 | 195.3792152
200 | 80 | sc_diode (0.62u x10u nf=1 m=16 ) | diode_typical | 158.28 | sc_diode | 0 | -0.2 | 170.2455444 | 153.2209185 | 187.2701154 | sc_diode | 0 | -0.2 | 170.6508294 | 153.5834714 | 187.71644 | sc_diode | 0 | -0.2 | 171.1498307 | 154.0003966 | 188.2703814 | sc_diode | 0 | -0.2 | 171.3150668 | 153.8644921 | 188.4637209 | sc_diode | 0 | -0.2 | 171.6184924 | 154.4565711 | 188.7803582 | sc_diode | 0 | -0.2 | 172.0270458 | 154.8220477 | 189.2302822 | sc_diode | 0 | -0.2 | 172.5300713 | 155.2423352 | 189.7886909 | sc_diode | 0 | -0.2 | 172.69664 | 155.1053348 | 189.9835896
200 | 80 | sc_diode (0.62u x10u nf=1 m=16 ) | diode_typical | 158.39 | sc_diode | 0 | -0.4 | 168.2984014 | 151.4684803 | 185.1282603 | sc_diode | 0 | -0.4 | 168.6194848 | 151.75504 | 185.4820129 | sc_diode | 0 | -0.4 | 168.9762353 | 152.0603511 | 185.879167 | sc_diode | 0 | -0.4 | 169.0727912 | 152.1751531 | 185.9871692 | sc_diode | 0 | -0.4 | 169.6556466 | 152.6900003 | 186.6212301 | sc_diode | 0 | -0.4 | 169.9793194 | 152.978871 | 186.9778355 | sc_diode | 0 | -0.4 | 170.3389469 | 153.2866443 | 187.3781926 | sc_diode | 0 | -0.4 | 170.4362814 | 153.4023721 | 187.4870657
200 | 80 | sc_diode (0.62u x10u nf=1 m=16 ) | diode_typical | 158.37 | sc_diode | 0 | -0.6 | 166.965545 | 150.2688984 | 183.6621209 | sc_diode | 0 | -0.6 | 167.2471553 | 150.5196829 | 183.9725107 | sc_diode | 0 | -0.6 | 167.5395068 | 150.7643543 | 184.2992133 | sc_diode | 0 | -0.6 | 167.6020894 | 150.8385116 | 184.3703525 | sc_diode | 0 | -0.6 | 168.3120414 | 151.4807443 | 185.143267 | sc_diode | 0 | -0.6 | 168.5959227 | 151.7335513 | 185.45616 | sc_diode | 0 | -0.6 | 168.8906319 | 151.9801959 | 185.7854973 | sc_diode | 0 | -0.6 | 168.9537191 | 152.0549512 | 185.8572102
50 | 102 | sc_diode (10u x10u ) | diode_typical | 159.39 | sc_diode | 0 | -0.8 | 165.9530176 | 149.3576107 | 182.5483437 | sc_diode | 0 | -0.8 | 166.2116159 | 149.5874035 | 182.8334856 | sc_diode | 0 | -0.8 | 166.4671504 | 149.7966117 | 183.1200966 | sc_diode | 0 | -0.8 | 166.5107521 | 149.8464891 | 183.1707657 | sc_diode | 0 | -0.8 | 167.2913484 | 150.5621075 | 184.0205077 | sc_diode | 0 | -0.8 | 167.5520321 | 150.7937535 | 184.3079492 | sc_diode | 0 | -0.8 | 167.8096274 | 151.0046489 | 184.5968716 | sc_diode | 0 | -0.8 | 167.8535808 | 151.0549285 | 184.6479493
50 | 102 | sc_diode (10u x10u ) | diode_typical | 159.56 | sc_diode | 0 | -1 | 165.1372966 | 148.6234469 | 181.6510541 | sc_diode | 0 | -1 | 165.3807561 | 148.8393003 | 181.9196164 | sc_diode | 0 | -1 | 165.6123267 | 149.0247357 | 182.1803005 | sc_diode | 0 | -1 | 165.6438009 | 149.0589053 | 182.217963 | sc_diode | 0 | -1 | 166.469049 | 149.822023 | 183.1159819 | sc_diode | 0 | -1 | 166.7144719 | 150.0396173 | 183.3867101 | sc_diode | 0 | -1 | 166.94791 | 150.2265481 | 183.6494964 | sc_diode | 0 | -1 | 166.979638 | 150.2609932 | 183.6874627
50 | 102 | sc_diode (10u x10u ) | diode_typical | 159.67 | sc_diode | 0 | -1.2 | 164.4547462 | 148.0091343 | 180.9002526 | sc_diode | 0 | -1.2 | 164.6874431 | 148.2149507 | 181.1570577 | sc_diode | 0 | -1.2 | 164.9020643 | 148.3829237 | 181.3995619 | sc_diode | 0 | -1.2 | 164.9250942 | 148.4059822 | 181.4282335 | sc_diode | 0 | -1.2 | 165.7809942 | 149.2027563 | 182.3591256 | sc_diode | 0 | -1.2 | 166.0155677 | 149.4102325 | 182.6180018 | sc_diode | 0 | -1.2 | 166.2319197 | 149.5795602 | 182.8624615 | sc_diode | 0 | -1.2 | 166.2551353 | 149.6028047 | 182.8913645
50 | 102 | sc_diode (10u x10u ) | diode_typical | 159.64 | sc_diode | 0 | -1.4 | 163.8682728 | 147.4812885 | 180.2551364 | sc_diode | 0 | -1.4 | 164.0928904 | 147.6794429 | 180.5031453 | sc_diode | 0 | -1.4 | 164.2948003 | 147.8337013 | 180.732166 | sc_diode | 0 | -1.4 | 164.3115883 | 147.8483844 | 180.754252 | sc_diode | 0 | -1.4 | 165.1897911 | 148.6706537 | 181.7088069 | sc_diode | 0 | -1.4 | 165.4162202 | 148.8704061 | 181.9588158 | sc_diode | 0 | -1.4 | 165.6197584 | 149.0259085 | 182.1896835 | sc_diode | 0 | -1.4 | 165.6366817 | 149.04071 | 182.2119476
|  | sc_diode (0.62u x10u nf=1 m=16 ) | diode_ff | 142.3 | sc_diode | 0 | -1.6 | 163.3543651 | 147.0187489 | 179.6898432 | sc_diode | 0 | -1.6 | 163.5726667 | 147.2107844 | 179.9310058 | sc_diode | 0 | -1.6 | 163.7646135 | 147.3536957 | 180.1496038 | sc_diode | 0 | -1.6 | 163.7765778 | 147.3617554 | 180.1666567 | sc_diode | 0 | -1.6 | 164.671739 | 148.2043839 | 181.1389549 | sc_diode | 0 | -1.6 | 164.8918011 | 148.3979682 | 181.3820623 | sc_diode | 0 | -1.6 | 165.0852959 | 148.542032 | 181.6024232 | sc_diode | 0 | -1.6 | 165.0973567 | 148.5501567 | 181.6196136
|  | sc_diode (0.62u x10u nf=1 m=16 ) | diode_ff | 142.41 | sc_diode | 0 | -1.8 | 162.8971862 | 146.6072618 | 179.1869524 | sc_diode | 0 | -1.8 | 163.1103913 | 146.7942276 | 179.4226216 | sc_diode | 0 | -1.8 | 163.2942511 | 146.927347 | 179.6329014 | sc_diode | 0 | -1.8 | 163.3023565 | 146.929967 | 179.6459806 | sc_diode | 0 | -1.8 | 164.2108732 | 147.7895785 | 180.6320085 | sc_diode | 0 | -1.8 | 164.4257977 | 147.978052 | 180.8695782 | sc_diode | 0 | -1.8 | 164.6111403 | 148.112245 | 181.0815538 | sc_diode | 0 | -1.8 | 164.619311 | 148.1148861 | 181.0947385
|  | sc_diode (0.62u x10u nf=1 m=16 ) | diode_ff | 142.35 | sc_diode | 0 | -2 | 162.4855628 | 146.2367709 | 178.7341736 | sc_diode | 0 | -2 | 162.6945486 | 146.4194026 | 178.9653267 | sc_diode | 0 | -2 | 162.8716523 | 146.5437726 | 179.1687963 | sc_diode | 0 | -2 | 162.8765829 | 146.5417855 | 179.1786564 | sc_diode | 0 | -2 | 163.7959302 | 147.4160997 | 180.1755782 | sc_diode | 0 | -2 | 164.0066014 | 147.6002043 | 180.4085955 | sc_diode | 0 | -2 | 164.1851334 | 147.7255773 | 180.6137059 | sc_diode | 0 | -2 | 164.1901038 | 147.7235741 | 180.6236455
|  | sc_diode (0.62u x10u nf=1 m=16 ) | diode_ff | 142.3 | sc_diode | 0 | -2.2 | 162.1113189 | 145.8999172 | 178.3225133 | sc_diode | 0 | -2.2 | 162.3167357 | 146.0787408 | 178.5498797 | sc_diode | 0 | -2.2 | 162.4880554 | 146.1950616 | 178.7476555 | sc_diode | 0 | -2.2 | 162.4903127 | 146.1890716 | 178.7548522 | sc_diode | 0 | -2.2 | 163.4186683 | 147.0765294 | 179.760598 | sc_diode | 0 | -2.2 | 163.6257416 | 147.2567951 | 179.9897981 | sc_diode | 0 | -2.2 | 163.798443 | 147.3740541 | 180.1891689 | sc_diode | 0 | -2.2 | 163.8007184 | 147.3680158 | 180.1964236
|  | sc_diode (10u x10u ) | diode_ff | 143.44 | sc_diode | 0 | -2.4 | 161.768293 | 145.5911546 | 177.9451938 | sc_diode | 0 | -2.4 | 161.9706345 | 145.7665486 | 178.1693322 | sc_diode | 0 | -2.4 | 162.1368955 | 145.8752806 | 178.3622628 | sc_diode | 0 | -2.4 | 162.1368567 | 145.8657371 | 178.3672169 | sc_diode | 0 | -2.4 | 163.072876 | 146.7652768 | 179.3802357 | sc_diode | 0 | -2.4 | 163.2768493 | 146.9420852 | 179.6061817 | sc_diode | 0 | -2.4 | 163.4444511 | 147.0516941 | 179.8006681 | sc_diode | 0 | -2.4 | 163.444412 | 147.0420737 | 179.8056622
|  | sc_diode (10u x10u ) | diode_ff | 143.56 | sc_diode | 0 | -2.6 | 161.4517267 | 145.3061999 | 177.5969813 | sc_diode | 0 | -2.6 | 161.6513747 | 145.478435 | 177.8183287 | sc_diode | 0 | -2.6 | 161.8131267 | 145.579863 | 178.0070731 | sc_diode | 0 | -2.6 | 161.8110819 | 145.5671071 | 178.0101107 | sc_diode | 0 | -2.6 | 162.7537567 | 146.4780241 | 179.0292151 | sc_diode | 0 | -2.6 | 162.9550148 | 146.6516482 | 179.2523475 | sc_diode | 0 | -2.6 | 163.1180712 | 146.7538942 | 179.442614 | sc_diode | 0 | -2.6 | 163.11601 | 146.7410354 | 179.4456761
|  | sc_diode (10u x10u ) | diode_ff | 143.5 | sc_diode | 0 | -2.8 | 161.1578694 | 145.0416767 | 177.2737503 | sc_diode | 0 | -2.8 | 161.3551233 | 145.2109416 | 177.492655 | sc_diode | 0 | -2.8 | 161.5127867 | 145.3052169 | 177.677734 | sc_diode | 0 | -2.8 | 161.5089631 | 145.2895116 | 177.6791127 | sc_diode | 0 | -2.8 | 162.4575297 | 146.2113677 | 178.7033773 | sc_diode | 0 | -2.8 | 162.6563743 | 146.3819975 | 178.9240474 | sc_diode | 0 | -2.8 | 162.8153092 | 146.4770331 | 179.110619 | sc_diode | 0 | -2.8 | 162.8114547 | 146.4612012 | 179.1120088
|  | sc_diode (10u x10u ) | diode_ff | 143.45 | sc_diode | 0 | -3 | 160.8837128 | 144.7948766 | 176.9721917 | sc_diode | 0 | -3 | 161.0788095 | 144.9612949 | 177.1889356 | sc_diode | 0 | -3 | 161.2327074 | 145.0484634 | 177.3707671 | sc_diode | 0 | -3 | 161.2272853 | 145.0300144 | 177.3706935 | sc_diode | 0 | -3 | 162.1811621 | 145.9625772 | 178.3993868 | sc_diode | 0 | -3 | 162.3778321 | 146.1303376 | 178.6178786 | sc_diode | 0 | -3 | 162.5329712 | 146.2182091 | 178.8011765 | sc_diode | 0 | -3 | 162.5275054 | 146.1996113 | 178.8011023
|  | sc_diode (0.62u x10u nf=1 m=16 ) | diode_ss | 173.92 | sc_diode | 0 | -3.2 | 160.6268072 | 144.5635937 | 176.6896113 | sc_diode | 0 | -3.2 | 160.8199352 | 144.7272361 | 176.9044251 | sc_diode | 0 | -3.2 | 160.9703152 | 144.8072574 | 177.0833482 | sc_diode | 0 | -3.2 | 160.9634398 | 144.7862278 | 177.0819908 | sc_diode | 0 | -3.2 | 161.9221846 | 145.7294291 | 178.1145275 | sc_diode | 0 | -3.2 | 162.1168702 | 145.8943912 | 178.3310737 | sc_diode | 0 | -3.2 | 162.2684629 | 145.9750579 | 178.5114397 | sc_diode | 0 | -3.2 | 162.2615321 | 145.9538586 | 178.5100713
|  | sc_diode (0.62u x10u nf=1 m=16 ) | diode_ss | 174.12 | sc_diode | 0 | -3.4 | 160.3851314 | 144.3460077 | 176.423786 | sc_diode | 0 | -3.4 | 160.576441 | 144.5068995 | 176.6368608 | sc_diode | 0 | -3.4 | 160.7234908 | 144.5796606 | 176.8131537 | sc_diode | 0 | -3.4 | 160.7152802 | 144.5561812 | 176.8106512 | sc_diode | 0 | -3.4 | 161.6785599 | 145.5100884 | 177.8465584 | sc_diode | 0 | -3.4 | 161.8714123 | 145.6722777 | 178.0613516 | sc_diode | 0 | -3.4 | 162.0196479 | 145.7456256 | 178.2390662 | sc_diode | 0 | -3.4 | 162.0113711 | 145.7219569 | 178.2365435
|  | sc_diode (0.62u x10u nf=1 m=16 ) | diode_ss | 174.28 | sc_diode | 0 | -3.6 | 160.1569987 | 144.1405991 | 176.1728607 | sc_diode | 0 | -3.6 | 160.3466086 | 144.2987256 | 176.3843561 | sc_diode | 0 | -3.6 | 160.4904674 | 144.3640502 | 176.5582484 | sc_diode | 0 | -3.6 | 160.4810187 | 144.3382275 | 176.5547165 | sc_diode | 0 | -3.6 | 161.4485874 | 145.3030232 | 177.5936096 | sc_diode | 0 | -3.6 | 161.6397264 | 145.462425 | 177.8068106 | sc_diode | 0 | -3.6 | 161.7847454 | 145.5282764 | 177.9821052 | sc_diode | 0 | -3.6 | 161.7752205 | 145.5022454 | 177.9785448
|  | sc_diode (0.62u x10u nf=1 m=16 ) | diode_ss | 174.26 | sc_diode | 0 | -3.8 | 159.9409866 | 143.9460859 | 175.9352711 | sc_diode | 0 | -3.8 | 160.1289898 | 144.1013962 | 176.1453213 | sc_diode | 0 | -3.8 | 160.2697566 | 144.1590512 | 176.3170038 | sc_diode | 0 | -3.8 | 160.2591505 | 144.1309733 | 176.3125398 | sc_diode | 0 | -3.8 | 161.2308332 | 145.1069414 | 177.3541039 | sc_diode | 0 | -3.8 | 161.4203526 | 145.2635042 | 177.565848 | sc_diode | 0 | -3.8 | 161.5622547 | 145.3216242 | 177.7389151 | sc_diode | 0 | -3.8 | 161.551563 | 145.2933199 | 177.7344151
|  | sc_diode (10u x10u ) | diode_ss | 175.33 | sc_diode | 0 | -4 | 159.7358845 | 143.7613768 | 175.709686 | sc_diode | 0 | -4 | 159.9223519 | 143.9137855 | 175.9184043 | sc_diode | 0 | -4 | 160.060092 | 143.9634861 | 176.0880364 | sc_diode | 0 | -4 | 160.0483959 | 143.9332276 | 176.082723 | sc_diode | 0 | -4 | 161.0240771 | 144.9207427 | 177.1266996 | sc_diode | 0 | -4 | 161.2120483 | 145.0743806 | 177.3371012 | sc_diode | 0 | -4 | 161.3508992 | 145.124482 | 177.5081012 | sc_diode | 0 | -4 | 161.3391087 | 145.0939794 | 177.5027449
|  | sc_diode (10u x10u ) | diode_ss | 175.53 | sc_diode | 0 | -4.2 | 159.5406539 | 143.5855348 | 175.4949636 | sc_diode | 0 | -4.2 | 159.7256372 | 143.7349235 | 175.7024462 | sc_diode | 0 | -4.2 | 159.8603866 | 143.7763361 | 175.8701607 | sc_diode | 0 | -4.2 | 159.8476575 | 143.7439615 | 175.8640687 | sc_diode | 0 | -4.2 | 160.8272721 | 144.7434827 | 176.9102455 | sc_diode | 0 | -4.2 | 161.0137472 | 144.8940761 | 177.1194014 | sc_diode | 0 | -4.2 | 161.1495833 | 144.9358227 | 177.2884684 | sc_diode | 0 | -4.2 | 161.1367515 | 144.903187 | 177.2823273
|  | sc_diode (10u x10u ) | diode_ss | 175.68 | sc_diode | 0 | -4.4 | 159.3543969 | 143.4177494 | 175.2901167 | sc_diode | 0 | -4.4 | 159.5379308 | 143.5639666 | 175.4964452 | sc_diode | 0 | -4.4 | 159.6696998 | 143.5967113 | 175.6623533 | sc_diode | 0 | -4.4 | 159.6559865 | 143.5622785 | 175.6555438 | sc_diode | 0 | -4.4 | 160.639513 | 144.5743442 | 176.7037466 | sc_diode | 0 | -4.4 | 160.824527 | 144.7217406 | 176.9117391 | sc_diode | 0 | -4.4 | 160.9573587 | 144.7547493 | 177.0789852 | sc_diode | 0 | -4.4 | 160.9435348 | 144.7200388 | 177.0721207
|  | sc_diode (10u x10u ) | diode_ss | 175.67 | sc_diode | 0 | -4.6 | 159.1763322 | 143.2573145 | 175.0942864 | sc_diode | 0 | -4.6 | 159.3584357 | 143.4001754 | 175.2995302 | sc_diode | 0 | -4.6 | 159.4872119 | 143.423827 | 175.4637245 | sc_diode | 0 | -4.6 | 159.4725566 | 143.3873901 | 175.4562504 | sc_diode | 0 | -4.6 | 160.4600123 | 144.4126154 | 176.5063371 | sc_diode | 0 | -4.6 | 160.6435844 | 144.5566284 | 176.7132361 | sc_diode | 0 | -4.6 | 160.7733991 | 144.5804708 | 176.8787545 | sc_diode | 0 | -4.6 | 160.7586256 | 144.54374 | 176.8712202
Shrinkf W,L,Compf W,L 1,1,0,0 Rev9 |  |  |  |  | sc_diode | 0 | -4.8 | 159.0057753 | 143.1036108 | 174.9067209 | sc_diode | 0 | -4.8 | 159.1864532 | 143.2428961 | 175.1109385 | sc_diode | 0 | -4.8 | 159.3122031 | 143.2569856 | 175.2734955 | sc_diode | 0 | -4.8 | 159.2966429 | 143.218597 | 175.2654035 | sc_diode | 0 | -4.8 | 160.2880799 | 144.2576721 | 176.317259 | sc_diode | 0 | -4.8 | 160.4702149 | 144.3980807 | 176.5231235 | sc_diode | 0 | -4.8 | 160.5969789 | 144.4122839 | 176.6869915 | sc_diode | 0 | -4.8 | 160.5812932 | 144.3735857 | 176.6788342
Time taken (1) :0 mins 17s |  |  |  |  | sc_diode | 0 | -5 | 158.8421236 | 142.9560921 | 174.726758 | sc_diode | 0 | -5 | 159.0213668 | 143.0915466 | 174.9299987 | sc_diode | 0 | -5 | 159.1440378 | 143.095561 | 175.0909813 | sc_diode | 0 | -5 | 159.1276058 | 143.055274 | 175.0823123 | sc_diode | 0 | -5 | 160.1231084 | 144.1089638 | 176.1358447 | sc_diode | 0 | -5 | 160.3037972 | 144.2455107 | 176.3407245 | sc_diode | 0 | -5 | 160.4274575 | 144.2495574 | 176.5030053 | sc_diode | 0 | -5 | 160.410893 | 144.2089455 | 176.4942664
Time taken (2) : 0 |  |  |  |  | sc_diode | 0 | -5.2 | 158.6848435 | 142.8142739 | 174.5538118 | sc_diode | 0 | -5.2 | 158.8626296 | 142.9456042 | 174.7561164 | sc_diode | 0 | -5.2 | 158.982151 | 142.9389869 | 174.9155752 | sc_diode | 0 | -5.2 | 158.9648775 | 142.8968575 | 174.9063657 | sc_diode | 0 | -5.2 | 159.96456 | 143.9660019 | 175.9615038 | sc_diode | 0 | -5.2 | 160.1437799 | 144.0983913 | 176.16544 | sc_diode | 0 | -5.2 | 160.2642651 | 144.0917206 | 176.3261847 | sc_diode | 0 | -5.2 | 160.2468523 | 144.0492516 | 176.3169009
\ |  |  |  |  | sc_diode | 0 | -5.4 | 158.5334603 | 142.677724 | 174.3873612 | sc_diode | 0 | -5.4 | 158.7097535 | 142.8045961 | 174.5887632 | sc_diode | 0 | -5.4 | 158.8260373 | 142.7867466 | 174.7467381 | sc_diode | 0 | -5.4 | 158.8079508 | 142.7428359 | 174.7370207 | sc_diode | 0 | -5.4 | 159.8119559 | 143.8283508 | 175.7937109 | sc_diode | 0 | -5.4 | 159.9896709 | 143.9562461 | 175.9967371 | sc_diode | 0 | -5.4 | 160.1068924 | 143.9382526 | 176.155986 | sc_diode | 0 | -5.4 | 160.0886601 | 143.8939878 | 176.1461902
[5 empty] | sc_diode | 0 | -5.6 | 158.3875496 | 142.5460547 | 174.2269408 | sc_diode | 0 | -5.6 | 158.5623009 | 142.6680911 | 174.4274666 | sc_diode | 0 | -5.6 | 158.6752426 | 142.6383648 | 174.5839878 | sc_diode | 0 | -5.6 | 158.6563704 | 142.5927406 | 174.5737921 | sc_diode | 0 | -5.6 | 159.6648686 | 143.6956196 | 175.6319968 | sc_diode | 0 | -5.6 | 159.8410292 | 143.8186402 | 175.8341397 | sc_diode | 0 | -5.6 | 159.9548816 | 143.7886742 | 175.9919232 | sc_diode | 0 | -5.6 | 159.9358572 | 143.7426821 | 175.9816452
[5 empty] | sc_diode | 0 | -5.8 | 158.2467306 | 142.4189168 | 174.0721332 | sc_diode | 0 | -5.8 | 158.4198772 | 142.5356928 | 174.2718029 | sc_diode | 0 | -5.8 | 158.5293562 | 142.4934006 | 174.4268917 | sc_diode | 0 | -5.8 | 158.5097253 | 142.4461397 | 174.4162447 | sc_diode | 0 | -5.8 | 159.5229139 | 143.5674565 | 175.4759407 | sc_diode | 0 | -5.8 | 159.6974569 | 143.6851742 | 175.6772206 | sc_diode | 0 | -5.8 | 159.8078188 | 143.6425409 | 175.8335602 | sc_diode | 0 | -5.8 | 159.7880295 | 143.5948989 | 175.8228273
[5 empty] | sc_diode | 0 | -6 | 158.11066 | 142.295994 | 173.9225625 | sc_diode | 0 | -6 | 158.282125 | 142.4070339 | 174.12139 | sc_diode | 0 | -6 | 158.3880049 | 142.3514415 | 174.27506 | sc_diode | 0 | -6 | 158.3676428 | 142.3026319 | 174.2639865 | sc_diode | 0 | -6 | 159.385746 | 143.4435423 | 175.3251638 | sc_diode | 0 | -6 | 159.5585937 | 143.5554777 | 175.5255948 | sc_diode | 0 | -6 | 159.6653275 | 143.499437 | 175.680504 | sc_diode | 0 | -6 | 159.6448013 | 143.4502337 | 175.6693412
|  |  | corners | Cj (fF)
|  | sc_diode (0.62u x10u nf=1 m=16 ) | diode_typical | 158.11
|  |  | diode_ff | 142.3
|  |  | diode_ss | 173.92
|  | sc_diode (0.62u x10u nf=1 m=16 ) | diode_typical | 158.28
|  |  | diode_ff | 142.41
|  |  | diode_ss | 174.12
|  | sc_diode (0.62u x10u nf=1 m=16 ) | diode_typical | 158.39
|  |  | diode_ff | 142.35
|  |  | diode_ss | 174.28
|  | sc_diode (0.62u x10u nf=1 m=16 ) | diode_typical | 158.37
|  |  | diode_ff | 142.3
|  |  | diode_ss | 174.26
|  | sc_diode (10u x10u ) | diode_typical | 159.39
|  |  | diode_ff | 143.44
|  |  | diode_ss | 175.33
|  | sc_diode (10u x10u ) | diode_typical | 159.56
|  |  | diode_ff | 143.56
|  |  | diode_ss | 175.53
|  | sc_diode (10u x10u ) | diode_typical | 159.67
|  |  | diode_ff | 143.5
|  |  | diode_ss | 175.68
|  | sc_diode (10u x10u ) | diode_typical | 159.64
|  |  | diode_ff | 143.45
|  |  | diode_ss | 175.67